## All
No | AA | C# | Mw | HLB | EO | Conc | pH | IE
1 | 99.9 | 13 | 244.05 | 3.7 | 1 | 0.05 | 0.38 | 56.4286
2 | 99.5 | 13 | 508.35 | 12.3 | 7 | 0.05 | 0.41 | 81.75822
3 | 99.5 | 12 | 650.5 | 13.5 | 10 | 0.05 | 0.44 | 85.59453
4 | 99.5 | 18 | 500.25 | 8.5 | 5 | 0.05 | 0.45 | 67.37619
5 | 99 | 18 | 2047 | 17.3 | 40 | 0.05 | 0.44 | 74.04802
6 | 99 | 55 | 9740 | 18 | 200 | 0.05 | 0.37 | 80.72711
7 | 99.5 | 55 | 2692 | 13 | 40 | 0.05 | 0.38 | 84.09521
8 | 97 | 55 | 2692 | 14 | 40 | 0.05 | 0.37 | 73.05615
9 | 90 | 13 | 684.55 | 14 | 11 | 0.05 | 0.44 | 77.65171
10 | 99.5 | 17 | 744.55 | 13 | 11 | 0.05 | 0.43 | 74.77114
11 | 99.5 | 17 | 1361.25 | 16.1 | 25 | 0.05 | 0.43 | 80.03922
12 | 99.5 | 17 | 2462.5 | 17.9 | 50 | 0.05 | 0.39 | 73.56028
13 | 99 | 17 | 3784 | 20 | 80 | 0.05 | 0.45 | 79.58391
14 | 99.8 | 10 | 270.125 | 8.1 | 2.5 | 0.05 | 0.36 | 79.70042
15 | 99.5 | 10 | 424.3 | 12.5 | 6 | 0.05 | 0.46 | 84.71295
16 | 99 | 13 | 1962 | 18 | 40 | 0.05 | 0.21 | 81.89583
17 | 99.5 | 13 | 640.5 | 13.6 | 10 | 0.05 | 0.24 | 73.64447
18 | 99.5 | 0 | 3300 | 4.5 | 8 | 0.05 | 0.49 | 78.91056
19 | 99.5 | 0 | 1100 | 4 | 8 | 0.05 | 0.46 | 80.76304
20 | 99.5 | 0 | 1900 | 21.5 | 20 | 0.05 | 0.51 | 80.45086
21 | 99.5 | 0 | 8400 | 24 | 164 | 0.05 | 0.46 | 77.20555
22 | 99.5 | 0 | 14600 | 24 | 272 | 0.05 | 0.47 | 81.18957
23 | 99.5 | 0 | 12600 | 21.5 | 190 | 0.05 | 0.44 | 81.62691
24 | 50 | 0 | 62 | 8.3 | 1 | 0.05 | 0.55 | 11.45236
25 | 64 | 8 | 625 | 13.5 | 9.5 | 0.05 | 0.44 | 83.48774
26 | 70 | 12 | 1228 | 16.7 | 20 | 0.05 | 0.45 | 85.48849
27 | 50 | 18 | 1310 | 15 | 20 | 0.05 | 0.44 | 86.25727
28 | 99 | 9 | 346 | 8.6 | 0 | 0.05 | 0.37 | 39.37209
29 | 100 | 17 | 428 | 4.3 | 0 | 0.05 | 0.43 | 30.50845
30 | 100 | 13 |  |  |  | 0.05 | 0.43 | 49.3091
31 | 100 | 9 |  |  |  | 0.05 | 0.45 | 33.39277
32 | 100 | 9 |  |  |  | 0.05 | 0.45 | 48.68664
33 | 97 | 12 |  |  |  | 0.05 | 0.28 | 68.36594
34 | 100 | 0 | 2000 | 3 |  | 0.05 | 0.37 | 82.1913
35 | 100 | 0 | 2500 | 7 |  | 0.05 | 0.4 | 81.86596
36 | 100 | 0 | 3800 | 1 |  | 0.05 | 0.39 | 83.8668
37 | 100 |  | 333 | 8 | 3 | 0.05 | 0.48 | 88.97313
38 | 95 |  | 1496 | 17.4 | 30 | 0.05 | 0.43 | 82.64974
39 | 100 |  | 1000 | 5 |  | 0.05 | 0.45 | 90.48041
40 | 100 | 11 |  | 6 |  | 0.05 | 0.51 | 93.61848
41 | 100 |  | 394 | 10.9 | 5 | 0.05 | 0.36 | 88.23149
42 | 95 |  | 2877 | 18 | 60 | 0.05 | 0.34 | 77.6447
43 | 99 | 0 | 5900 | 13 |  | 0.05 | 0.54 | 82.56687
44 | 100 |  | 3650 | 7 |  | 0.05 | 0.44 | 82.40145
45 | 100 | 0 | 6200 | 14 |  | 0.05 | 0.4 | 82.95387
46 | 100 | 11 | 569 | 13.9 | 9 | 0.05 | 0.45 | 83.3956
47 | 100 | 10 | 425 | 12.4 | 6 | 0.05 | 0.53 | 88.05741
48 | 100 |  |  | 5 | 2 | 0.05 | 0.51 | 91.97542
49 | 100 | 0 | 7900 | 13 |  | 0.05 | 0.4 | 82.38153
50 | 99.5 | 13 | 1520 | 17.4 | 31 | 0.05 | 0.37 | 85.55262
51 | 99.5 |  |  | 12.5 |  | 0.05 | 0.3 | 89.39163
52 | 99 | 14 | 735 | 14 |  | 0.05 | 0.47 | 87.60573
53 | 70 | 8 | 1526 | 17.3 | 30 | 0.05 | 0.35 | 82.5611
54 | 99.5 | 0 | 2000 | 15 | 10 | 0.05 | 0.33 | 83.01645
55 | 99.5 | 0 | 5800 | 8 | 20 | 0.05 | 0.4 | 79.69341
56 | 35 |  |  |  |  | 0.05 | 0.37 | 86.3976
57 | 85 | 9 | 1338.7071 |  |  | 0.05 | 0.39 | 95.27518
58 | 99.5 | 17 |  | 5 |  | 0.05 | 0.25 | 88.52918
59 | 40 | 21 |  |  |  | 0.05 | 0.34 | 47.16392
60 | 99.9 | 13 | 244.05 | 3.7 | 1 | 0.005 | 0.38 | 38.35331
61 | 99.5 | 13 | 508.35 | 12.3 | 7 | 0.005 | 0.41 | 55.16798
62 | 99.5 | 12 | 650.5 | 13.5 | 10 | 0.005 | 0.44 | 66.61989
63 | 99.5 | 18 | 500.25 | 8.5 | 5 | 0.005 | 0.45 | 23.68007
64 | 99 | 18 | 2047 | 17.3 | 40 | 0.005 | 0.44 | 67.78002
65 | 99 | 55 | 9740 | 18 | 200 | 0.005 | 0.37 | 77.0331
66 | 99.5 | 55 | 2692 | 13 | 40 | 0.005 | 0.38 | 77.00153
67 | 97 | 55 | 2692 | 14 | 40 | 0.005 | 0.37 | 72.6567
68 | 90 | 13 | 684.55 | 14 | 11 | 0.005 | 0.44 | 61.98569
69 | 99.5 | 17 | 744.55 | 13 | 11 | 0.005 | 0.43 | 50.9703
70 | 99.5 | 17 | 1361.25 | 16.1 | 25 | 0.005 | 0.43 | 69.05136
71 | 99.5 | 17 | 2462.5 | 17.9 | 50 | 0.005 | 0.39 | 89.14325
72 | 99 | 17 | 3784 | 20 | 80 | 0.005 | 0.45 | 75.4291
73 | 99.8 | 10 | 270.125 | 8.1 | 2.5 | 0.005 | 0.36 | 59.82651
74 | 99.5 | 10 | 424.3 | 12.5 | 6 | 0.005 | 0.46 | 57.40844
75 | 99 | 13 | 1962 | 18 | 40 | 0.005 | 0.21 | 71.11707
76 | 99.5 | 13 | 640.5 | 13.6 | 10 | 0.005 | 0.24 | 67.11541
77 | 99.5 | 0 | 3300 | 4.5 | 8 | 0.005 | 0.49 | 14.77743
78 | 99.5 | 0 | 1100 | 4 | 8 | 0.005 | 0.46 | 21.46781
79 | 99.5 | 0 | 1900 | 21.5 | 20 | 0.005 | 0.51 | 28.27944
80 | 99.5 | 0 | 8400 | 24 | 164 | 0.005 | 0.46 | 33.83624
81 | 99.5 | 0 | 14600 | 24 | 272 | 0.005 | 0.47 | 28.04457
82 | 99.5 | 0 | 12600 | 21.5 | 190 | 0.005 | 0.44 | 29.78615
83 | 50 | 0 | 62 | 8.3 | 1 | 0.005 | 0.55 | 37.35087
84 | 64 | 8 | 625 | 13.5 | 9.5 | 0.005 | 0.44 | 64.19663
85 | 70 | 12 | 1228 | 16.7 | 20 | 0.005 | 0.45 | 55.23322
86 | 50 | 18 | 1310 | 15 | 20 | 0.005 | 0.44 | 74.2
87 | 99 | 9 | 346 | 8.6 | 0 | 0.005 | 0.37 | 37.96149
88 | 100 | 17 | 428 | 4.3 | 0 | 0.005 | 0.43 | 40.54815
89 | 100 | 13 |  |  |  | 0.005 | 0.43 | 31.86
90 | 100 | 9 |  |  |  | 0.005 | 0.45 | 42.47
91 | 100 | 9 |  |  |  | 0.005 | 0.45 | 28.78
92 | 97 | 12 |  |  |  | 0.005 | 0.28 | 32.04
93 | 100 | 0 | 2000 | 3 |  | 0.005 | 0.37 | 63.19306
94 | 100 | 0 | 2500 | 7 |  | 0.005 | 0.4 | 68.78959
95 | 100 | 0 | 3800 | 1 |  | 0.005 | 0.39 | 70.78161
96 | 100 |  | 333 | 8 | 3 | 0.005 | 0.48 | 42.83065
97 | 95 |  | 1496 | 17.4 | 30 | 0.005 | 0.43 | 73.24901
98 | 100 |  | 1000 | 5 |  | 0.005 | 0.45 | 89.03379
99 | 100 | 11 |  | 6 |  | 0.005 | 0.51 | 58.48774
100 | 100 |  | 394 | 10.9 | 5 | 0.005 | 0.36 | 57.2179
101 | 95 |  | 2877 | 18 | 60 | 0.005 | 0.34 | 73.70193
102 | 99 | 0 | 5900 | 13 |  | 0.005 | 0.54 | 73.25724
103 | 100 |  | 3650 | 7 |  | 0.005 | 0.44 | 70.7689
104 | 100 | 0 | 6200 | 14 |  | 0.005 | 0.4 | 70.97766
105 | 100 | 11 | 569 | 13.9 | 9 | 0.005 | 0.45 | 83.27663
106 | 100 | 10 | 425 | 12.4 | 6 | 0.005 | 0.53 | 66.50718
107 | 100 |  |  | 5 | 2 | 0.005 | 0.51 | 83.69328
108 | 100 | 0 | 7900 | 13 |  | 0.005 | 0.4 | 66.6963
109 | 99.5 | 13 | 1520 | 17.4 | 31 | 0.005 | 0.37 | 92.51987
110 | 99.5 |  |  | 12.5 |  | 0.005 | 0.3 | 82.95876
111 | 99 | 14 | 735 | 14 |  | 0.005 | 0.47 | 89.32243
112 | 70 | 8 | 1526 | 17.3 | 30 | 0.005 | 0.35 | 68.30952
113 | 99.5 | 0 | 2000 | 15 | 10 | 0.005 | 0.33 | 13.33108
114 | 99.5 | 0 | 5800 | 8 | 20 | 0.005 | 0.4 | 70.52348
115 | 35 |  |  |  |  | 0.005 | 0.37 | 86.94813
116 | 85 | 9 | 1338.7071 |  |  | 0.005 | 0.39 | 69.77808
117 | 99.5 | 17 |  | 5 |  | 0.005 | 0.25 | 70.57297
118 | 40 | 21 |  |  |  | 0.005 | 0.34 | 39.74952
119 | 99.9 | 13 | 244.05 | 3.7 | 1 | 0.05 | 4.83 | 13.56259
120 | 99.5 | 13 | 508.35 | 12.3 | 7 | 0.05 | 4.8 | 13.07561
121 | 99.5 | 12 | 650.5 | 13.5 | 10 | 0.05 | 5.22 | 43.16905
122 | 99.5 | 18 | 500.25 | 8.5 | 5 | 0.05 | 5.12 | 20.35208
123 | 99 | 18 | 2047 | 17.3 | 40 | 0.05 | 5.02 | 60.78872
124 | 99 | 55 | 9740 | 18 | 200 | 0.05 | 5.23 | 61.22306
125 | 99.5 | 55 | 2692 | 13 | 40 | 0.05 | 5.23 | 64.89917
126 | 97 | 55 | 2692 | 14 | 40 | 0.05 | 5.21 | 20.96436
127 | 90 | 13 | 684.55 | 14 | 11 | 0.05 | 4.94 | 7.899515
128 | 99.5 | 17 | 744.55 | 13 | 11 | 0.05 | 4.96 | 35.51495
129 | 99.5 | 17 | 1361.25 | 16.1 | 25 | 0.05 | 4.97 | 58.16865
130 | 99.5 | 17 | 2462.5 | 17.9 | 50 | 0.05 | 4.2 | 59.96049
131 | 99 | 17 | 3784 | 20 | 80 | 0.05 | 4.21 | 45.01464
132 | 99.8 | 10 | 270.125 | 8.1 | 2.5 | 0.05 | 4.34 | 6.790129
133 | 99.5 | 10 | 424.3 | 12.5 | 6 | 0.05 | 4.36 | 8.248821
134 | 99 | 13 | 1962 | 18 | 40 | 0.05 | 4.2 | 42.44796
135 | 99.5 | 13 | 640.5 | 13.6 | 10 | 0.05 | 4.12 | 49.03333
136 | 99.5 | 0 | 3300 | 4.5 | 8 | 0.05 | 6.34 | -28.64422
137 | 99.5 | 0 | 1100 | 4 | 8 | 0.05 | 5.57 | -35.92425
138 | 99.5 | 0 | 1900 | 21.5 | 20 | 0.05 | 5.93 | -2.832154
139 | 99.5 | 0 | 8400 | 24 | 164 | 0.05 | 5.61 | 6.607484
140 | 99.5 | 0 | 14600 | 24 | 272 | 0.05 | 5.67 | -26.41102
141 | 99.5 | 0 | 12600 | 21.5 | 190 | 0.05 | 5.61 | 15.12981
142 | 50 | 0 | 62 | 8.3 | 1 | 0.05 | 6.29 | -9.18314
143 | 64 | 8 | 625 | 13.5 | 9.5 | 0.05 | 5.29 | 7.282508
144 | 70 | 12 | 1228 | 16.7 | 20 | 0.05 | 5.8 | -29.59417
145 | 50 | 18 | 1310 | 15 | 20 | 0.05 | 5.83 | 15.2921
146 | 99 | 9 | 346 | 8.6 | 0 | 0.05 | 5.77 | 22.72543
147 | 100 | 17 | 428 | 4.3 | 0 | 0.05 | 5.71 | 14.69507
148 | 100 | 13 |  |  |  | 0.05 | 5.83 | 9.448678
149 | 100 | 9 |  |  |  | 0.05 | 5.76 | 22.7263
150 | 100 | 9 |  |  |  | 0.05 | 6.38 | -30.33296
151 | 97 | 12 |  |  |  | 0.05 | 6.78 | 3.161153
152 | 100 | 0 | 2000 | 3 |  | 0.05 | 6.23 | 0.6756069
153 | 100 | 0 | 2500 | 7 |  | 0.05 | 6.42 | 19.61071
154 | 100 | 0 | 3800 | 1 |  | 0.05 | 6.18 | 12.54523
155 | 100 |  | 333 | 8 | 3 | 0.05 | 5.98 | -23.30404
156 | 95 |  | 1496 | 17.4 | 30 | 0.05 | 6.21 | 12.94346
157 | 100 |  | 1000 | 5 |  | 0.05 | 6.21 | -6.222937
158 | 100 | 11 |  | 6 |  | 0.05 | 6.27 | 9.270633
159 | 100 |  | 394 | 10.9 | 5 | 0.05 | 6.02 | -20.11123
160 | 95 |  | 2877 | 18 | 60 | 0.05 | 6.32 | 2.387112
161 | 99 | 0 | 5900 | 13 |  | 0.05 | 6.14 | 5.457167
162 | 100 |  | 3650 | 7 |  | 0.05 | 6.16 | 2.127394
163 | 100 | 0 | 6200 | 14 |  | 0.05 | 6.14 | -17.89573
164 | 100 | 11 | 569 | 13.9 | 9 | 0.05 | 5.87 | 4.575984
165 | 100 | 10 | 425 | 12.4 | 6 | 0.05 | 5.6 | 3.016357
166 | 100 |  |  | 5 | 2 | 0.05 | 5.98 | -12.83455
167 | 100 | 0 | 7900 | 13 |  | 0.05 | 6.02 | 33.89463
168 | 99.5 | 13 | 1520 | 17.4 | 31 | 0.05 | 6.17 | -5.201402
169 | 99.5 |  |  | 12.5 |  | 0.05 | 5.74 | -30.89962
170 | 99 | 14 | 735 | 14 |  | 0.05 | 6.12 | -16.1352
171 | 70 | 8 | 1526 | 17.3 | 30 | 0.05 | 6.03 | 1.120691
172 | 99.5 | 0 | 2000 | 15 | 10 | 0.05 | 6.11 | -11.00312
173 | 99.5 | 0 | 5800 | 8 | 20 | 0.05 | 5.87 | 4.146491
174 | 35 |  |  |  |  | 0.05 | 7.97 | 29.97708
175 | 85 | 9 | 1338.7071 |  |  | 0.05 | 5.97 | -23.0451
176 | 99.5 | 17 |  | 5 |  | 0.05 | 5.86 | 43.60561
177 | 40 | 21 |  |  |  | 0.05 | 6.58 | 15.90195
178 | 99.9 | 13 | 244.05 | 3.7 | 1 | 0.5 | 5.5 | 95.22
179 | 99.5 | 13 | 508.35 | 12.3 | 7 | 0.5 | 5.5 | 25.02
180 | 99.5 | 12 | 650.5 | 13.5 | 10 | 0.5 | 5.5 | 44.87
181 | 99.5 | 18 | 500.25 | 8.5 | 5 | 0.5 | 5.5 | 42.48
182 | 99 | 18 | 2047 | 17.3 | 40 | 0.5 | 5.5 | 51.68
183 | 99 | 55 | 9740 | 18 | 200 | 0.5 | 5.5 | 61.53
184 | 99.5 | 55 | 2692 | 13 | 40 | 0.5 | 5.5 | 48.42
185 | 97 | 55 | 2692 | 14 | 40 | 0.5 | 5.5 | 13.33
186 | 90 | 13 | 684.55 | 14 | 11 | 0.5 | 5.5 | 38.64
187 | 99.5 | 17 | 744.55 | 13 | 11 | 0.5 | 5.5 | 50.28
188 | 99.5 | 17 | 1361.25 | 16.1 | 25 | 0.5 | 5.5 | 54.69
189 | 99.5 | 17 | 2462.5 | 17.9 | 50 | 0.5 | 5.5 | 58.23
190 | 99 | 17 | 3784 | 20 | 80 | 0.5 | 5.5 | 40.4
191 | 99.8 | 10 | 270.125 | 8.1 | 2.5 | 0.5 | 5.5 | 35.94
192 | 99.5 | 10 | 424.3 | 12.5 | 6 | 0.5 | 5.5 | 41.3
193 | 99 | 13 | 1962 | 18 | 40 | 0.5 | 5.5 | 28.82
194 | 99.5 | 13 | 640.5 | 13.6 | 10 | 0.5 | 5.5 | 19.39
195 | 99.5 | 0 | 3300 | 4.5 | 8 | 0.5 | 5.5 | 31.88
196 | 99.5 | 0 | 1100 | 4 | 8 | 0.5 | 5.5 | 12.23
197 | 99.5 | 0 | 1900 | 21.5 | 20 | 0.5 | 5.5 | 11.91
198 | 99.5 | 0 | 8400 | 24 | 164 | 0.5 | 5.5 | 21.69
199 | 99.5 | 0 | 14600 | 24 | 272 | 0.5 | 5.5 | 28.77
200 | 99.5 | 0 | 12600 | 21.5 | 190 | 0.5 | 5.5 | 40.27
201 | 50 | 0 | 62 | 8.3 | 1 | 0.5 | 5.5 | 9.92
202 | 64 | 8 | 625 | 13.5 | 9.5 | 0.5 | 5.5 | 14.23
203 | 70 | 12 | 1228 | 16.7 | 20 | 0.5 | 5.5 | 66.16
204 | 50 | 18 | 1310 | 15 | 20 | 0.5 | 5.5 | 66.73
205 | 99 | 9 | 346 | 8.6 | 0 | 0.5 | 5.5 | 46.3
206 | 100 | 17 | 428 | 4.3 | 0 | 0.5 | 5.5 | 46.06
207 | 100 | 13 |  |  |  | 0.5 | 5.5 | 91.29
208 | 100 | 9 |  |  |  | 0.5 | 5.5 | 33.43
209 | 100 | 9 |  |  |  | 0.5 | 5.5 | 59.83
210 | 97 | 12 |  |  |  | 0.5 | 5.5 | 52.22
211 | 100 | 0 | 2000 | 3 |  | 0.5 | 5.5 | 24.86
212 | 100 | 0 | 2500 | 7 |  | 0.5 | 5.5 | 12.71
213 | 100 | 0 | 3800 | 1 |  | 0.5 | 5.5 | 44.41
214 | 100 |  | 333 | 8 | 3 | 0.5 | 5.5 | 22.57
215 | 95 |  | 1496 | 17.4 | 30 | 0.5 | 5.5 | 31.61
216 | 100 |  | 1000 | 5 |  | 0.5 | 5.5 | 27.99
217 | 100 | 11 |  | 6 |  | 0.5 | 5.5 | 31.57
218 | 100 |  | 394 | 10.9 | 5 | 0.5 | 5.5 | -12.27
219 | 95 |  | 2877 | 18 | 60 | 0.5 | 5.5 | 24.06
220 | 99 | 0 | 5900 | 13 |  | 0.5 | 5.5 | 48.7
221 | 100 |  | 3650 | 7 |  | 0.5 | 5.5 | 71.54
222 | 100 | 0 | 6200 | 14 |  | 0.5 | 5.5 | 32.75
223 | 100 | 11 | 569 | 13.9 | 9 | 0.5 | 5.5 | 38.09
224 | 100 | 10 | 425 | 12.4 | 6 | 0.5 | 5.5 | 30.27
225 | 100 |  |  | 5 | 2 | 0.5 | 5.5 | 23.57
226 | 100 | 0 | 7900 | 13 |  | 0.5 | 5.5 | 34.52
227 | 99.5 | 13 | 1520 | 17.4 | 31 | 0.5 | 5.5 | 29.57
228 | 99.5 |  |  | 12.5 |  | 0.5 | 5.5 | 10.59
229 | 99 | 14 | 735 | 14 |  | 0.5 | 5.5 | 31.86
230 | 70 | 8 | 1526 | 17.3 | 30 | 0.5 | 5.5 | 50.11
231 | 99.5 | 0 | 2000 | 15 | 10 | 0.5 | 5.5 | 35.54
232 | 99.5 | 0 | 5800 | 8 | 20 | 0.5 | 5.5 | 27.15
233 | 35 |  |  |  |  | 0.5 | 5.5 | 17.41
234 | 85 | 9 | 1338.7071 |  |  | 0.5 | 5.5 | 15.88
235 | 99.5 | 17 |  | 5 |  | 0.5 | 5.5 | 23.77
236 | 40 | 21 |  |  |  | 0.5 | 5.5 | 87.5
237 | 99.9 | 13 | 244.05 | 3.7 | 1 | 0.1 | 12.5 | 64.98
238 | 99.5 | 13 | 508.35 | 12.3 | 7 | 0.1 | 12.5 | 63.3
239 | 99.5 | 12 | 650.5 | 13.5 | 10 | 0.1 | 12.5 | 76.96
240 | 99.5 | 18 | 500.25 | 8.5 | 5 | 0.1 | 12.5 | 57.05
241 | 99 | 18 | 2047 | 17.3 | 40 | 0.1 | 12.5 | 56.65
242 | 99 | 55 | 9740 | 18 | 200 | 0.1 | 12.5 | 65.15
243 | 99.5 | 55 | 2692 | 13 | 40 | 0.1 | 12.5 | 31.41
244 | 97 | 55 | 2692 | 14 | 40 | 0.1 | 12.5 | 51.46
245 | 90 | 13 | 684.55 | 14 | 11 | 0.1 | 12.5 | 91.13
246 | 99.5 | 17 | 744.55 | 13 | 11 | 0.1 | 12.5 | 22.39
247 | 99.5 | 17 | 1361.25 | 16.1 | 25 | 0.1 | 12.5 | 24.17
248 | 99.5 | 17 | 2462.5 | 17.9 | 50 | 0.1 | 12.5 | 63.02
249 | 99 | 17 | 3784 | 20 | 80 | 0.1 | 12.5 | 94.04
250 | 99.8 | 10 | 270.125 | 8.1 | 2.5 | 0.1 | 12.5 | 76.84
251 | 99.5 | 10 | 424.3 | 12.5 | 6 | 0.1 | 12.5 | -25.5
252 | 99 | 13 | 1962 | 18 | 40 | 0.1 | 12.5 | 62.62
253 | 99.5 | 13 | 640.5 | 13.6 | 10 | 0.1 | 12.5 | 43.24
254 | 99.5 | 0 | 3300 | 4.5 | 8 | 0.1 | 12.5 | 88.47
255 | 99.5 | 0 | 1100 | 4 | 8 | 0.1 | 12.5 | 45.24
256 | 99.5 | 0 | 1900 | 21.5 | 20 | 0.1 | 12.5 | 32.59
257 | 99.5 | 0 | 8400 | 24 | 164 | 0.1 | 12.5 | -16.67
258 | 99.5 | 0 | 14600 | 24 | 272 | 0.1 | 12.5 | -51.66
259 | 99.5 | 0 | 12600 | 21.5 | 190 | 0.1 | 12.5 | 54.75
260 | 50 | 0 | 62 | 8.3 | 1 | 0.1 | 12.5
261 | 64 | 8 | 625 | 13.5 | 9.5 | 0.1 | 12.5 | 66.84
262 | 70 | 12 | 1228 | 16.7 | 20 | 0.1 | 12.5 | 95.39
263 | 50 | 18 | 1310 | 15 | 20 | 0.1 | 12.5 | 72.63
264 | 99 | 9 | 346 | 8.6 | 0 | 0.1 | 12.5 | 22.44
265 | 100 | 17 | 428 | 4.3 | 0 | 0.1 | 12.5 | 29.49
266 | 100 | 13 |  |  |  | 0.1 | 12.5
267 | 100 | 9 |  |  |  | 0.1 | 12.5
268 | 100 | 9 |  |  |  | 0.1 | 12.5
269 | 97 | 12 |  |  |  | 0.1 | 12.5
270 | 100 | 0 | 2000 | 3 |  | 0.1 | 12.5 | 91.49
271 | 100 | 0 | 2500 | 7 |  | 0.1 | 12.5 | 57.92
272 | 100 | 0 | 3800 | 1 |  | 0.1 | 12.5 | 79.68
273 | 100 |  | 333 | 8 | 3 | 0.1 | 12.5 | 19.73
274 | 95 |  | 1496 | 17.4 | 30 | 0.1 | 12.5 | 90.72
275 | 100 |  | 1000 | 5 |  | 0.1 | 12.5 | 77.4
276 | 100 | 11 |  | 6 |  | 0.1 | 12.5 | 93.27
277 | 100 |  | 394 | 10.9 | 5 | 0.1 | 12.5
278 | 95 |  | 2877 | 18 | 60 | 0.1 | 12.5 | 58.97
279 | 99 | 0 | 5900 | 13 |  | 0.1 | 12.5 | 84.27
280 | 100 |  | 3650 | 7 |  | 0.1 | 12.5 | 83.86
281 | 100 | 0 | 6200 | 14 |  | 0.1 | 12.5 | 45.36
282 | 100 | 11 | 569 | 13.9 | 9 | 0.1 | 12.5 | 48.12
283 | 100 | 10 | 425 | 12.4 | 6 | 0.1 | 12.5 | 12.2
284 | 100 |  |  | 5 | 2 | 0.1 | 12.5 | 72.68
285 | 100 | 0 | 7900 | 13 |  | 0.1 | 12.5 | 94.04
286 | 99.5 | 13 | 1520 | 17.4 | 31 | 0.1 | 12.5 | 8.29
287 | 99.5 |  |  | 12.5 |  | 0.1 | 12.5 | 83.08
288 | 99 | 14 | 735 | 14 |  | 0.1 | 12.5 | 88.91
289 | 70 | 8 | 1526 | 17.3 | 30 | 0.1 | 12.5 | 53.62
290 | 99.5 | 0 | 2000 | 15 | 10 | 0.1 | 12.5 | 55.94
291 | 99.5 | 0 | 5800 | 8 | 20 | 0.1 | 12.5 | 88.48
292 | 35 |  |  |  |  | 0.1 | 12.5 | 69.12
293 | 85 | 9 | 1338.7071 |  |  | 0.1 | 12.5 | 74.28
294 | 99.5 | 17 |  | 5 |  | 0.1 | 12.5 | 77.37
295 | 40 | 21 |  |  |  | 0.1 | 12.5 | 40.92