## Sheet1
| Acquisition source | Product0 | Product1 | Description | AA (%) | C# | Mw (g/mol) | HLB | EO | Density (g/cm3) | CP (°C) | ph | S% | liquid | IE | EO_imputed | AA_imputed | Mw_imputed | C#_imputed | HLB_imputed | Density_imputed | CP_imputed
0 | Kolb | 1 | Greenbentin-LM/010 | Natural C12-C14 alcohol with 1 mol EO | 99.9 | 13 | 244 | 3.7 | 1 | 0.86 | 24 | 0.5 | 0.05 | HCl | 56.4286 | 0 | 0 | 0 | 0 | 0 | 0 | 1
1 | Kolb | 2 | Greenbentin-LM/070 (MB) | Natural alcohol C12-14 with 7 mol EO | 99.5 | 13 | 508.4 | 12.3 | 7 | 0.97 | 54.5 | 0.5 | 0.05 | HCl | 81.75822 | 0 | 0 | 0 | 0 | 0 | 0 | 0
2 | Kolb | 3 | Hedipin-CFA/100(1) | Cocos fatty acid with 10 mol EO | 99.5 | 12 | 650.5 | 13.5 | 10 | 1.04 | 63 | 0.5 | 0.05 | HCl | 85.59453 | 0 | 0 | 0 | 0 | 0 | 0 | 1
3 |  | 4 | Hedipin-PO/045 VL | Fatty acid ethoxylates, natural, linear C chain | 99.5 | 18 | 500.2 | 8.5 | 5 | 0.97 | 25 | 0.5 | 0.05 | HCl | 67.37619 | 0 | 0 | 0 | 0 | 0 | 0 | 1
4 |  | 5 | Hedipin-PS/400 G (MB) | Fatty acid ethoxylates, natural, linear C chain | 99 | 18 | 2047 | 17.3 | 40 | 1.06 | 100 | 0.5 | 0.05 | HCl | 74.04802 | 0 | 0 | 0 | 0 | 0 | 0 | 1
5 |  | 6 | Hedipin-R/2000 G | Castor oil with 200 mol EO | 99 | 55 | 9740 | 18 | 200 | 1.07 | 100 | 0.5 | 0.05 | HCl | 80.72711 | 0 | 0 | 0 | 0 | 0 | 0 | 1
6 |  | 7 | Hedipin-R/400 H | Castor Oil with approx. 40 Mol EO | 99.5 | 55 | 2692 | 13 | 40 | 1.03 | 100 | 0.5 | 0.05 | HCl | 84.09521 | 0 | 0 | 0 | 0 | 0 | 0 | 1
7 |  | 8 | Hedipin-RH/400 | Hydrogenated Castor oil ethoxylates, natural | 97 | 55 | 2692 | 14 | 40 | 1.04 | 100 | 0.5 | 0.05 | HCl | 73.05615 | 0 | 0 | 0 | 0 | 0 | 0 | 1
8 |  | 9 | Imbentin-AG/124S/110 90% (MB) | Natural alcohol C12-14 with 11 mol EO | 90 | 13 | 684.6 | 14 | 11 | 1 | 93 | 0.5 | 0.05 | HCl | 77.65171 | 0 | 0 | 0 | 0 | 0 | 0 | 0
9 |  | 10 | Imbentin-AG/168S/110 | Natural alcohol C16-18 with 11 Mol EO | 99.5 | 17 | 744.6 | 13 | 11 | 0.97 | 77.5 | 0.5 | 0.05 | HCl | 74.77114 | 0 | 0 | 0 | 0 | 0 | 0 | 0
10 |  | 11 | Imbentin-AG/168S/250 | Natural alcohol C16-18 with 25 mol EO | 99.5 | 17 | 1361.2 | 16.1 | 25 | 1.03 | 100 | 0.5 | 0.05 | HCl | 80.03922 | 0 | 0 | 0 | 0 | 0 | 0 | 0
11 |  | 12 | Imbentin-AG/168S/500-AA | Natural alcohol C16-18 with 50 mol EO | 99.5 | 17 | 2462.5 | 17.9 | 50 | 1.06 | 100 | 0.5 | 0.05 | HCl | 73.56028 | 0 | 0 | 0 | 0 | 0 | 0 | 0
12 |  | 13 | Imbentin-AG/168S/800 (1) (MB) | Natural alcohol C16-18 with 80 mol EO | 99 | 17 | 3784 | 20 | 80 | 1.1 | 100 | 0.5 | 0.05 | HCl | 79.58391 | 0 | 0 | 0 | 0 | 0 | 0 | 0
13 |  | 14 | Imbentin-C/91/025 | C9-C11 alcohol with 2.5 mol EO | 99.8 | 10 | 270.1 | 8.1 | 2.5 | 0.93 | 10 | 0.5 | 0.05 | HCl | 79.70042 | 0 | 0 | 0 | 0 | 0 | 0 | 0
14 |  | 15 | Imbentin-C/91/060 | Oxoalcohol C9-11 with 6 mol EO | 99.5 | 10 | 424.3 | 12.5 | 6 | 0.98 | 54 | 0.5 | 0.05 | HCl | 84.71295 | 0 | 0 | 0 | 0 | 0 | 0 | 0
15 |  | 16 | Imbentin-T/400 | Fatty alcohol ethoxylates, synthetic, branched C chain | 99 | 13 | 1962 | 18 | 40 | 1.03 | 100 | 0.5 | 0.05 | HCl | 81.89583 | 0 | 0 | 0 | 0 | 0 | 0 | 0
16 |  | 17 | Imbentin-T/65 | Branched oxoalcohol C13 with 9.5 mol EO | 99.5 | 13 | 640.5 | 13.6 | 10 | 0.99 | 63 | 0.5 | 0.05 | HCl | 73.64447 | 0 | 0 | 0 | 0 | 0 | 0 | 0
17 | Millipore Sigma | 18 | 31R1 | EO/PO block copolymer | 99.5 | 0 | 3300 | 4.5 | 8 | 1.02 | 25 | 0.5 | 0.05 | HCl | 78.91056 | 0 | 0 | 0 | 0 | 0 | 0 | 0
18 |  | 19 | L-31 | EO/PO block copolymer | 99.5 | 0 | 1100 | 4 | 8 | 1.02 | 25 | 0.5 | 0.05 | HCl | 80.76304 | 0 | 0 | 0 | 0 | 0 | 0 | 1
19 |  | 20 | L-35 | EO/PO block copolymer | 99.5 | 0 | 1900 | 21.5 | 20 | 1.06 | 73 | 0.5 | 0.05 | HCl | 80.45086 | 0 | 0 | 0 | 0 | 0 | 0 | 0
20 |  | 21 | F-68 | EO/PO block copolymer | 99.5 | 0 | 8400 | 24 | 164 | 1.06 | 100 | 0.5 | 0.05 | HCl | 77.20555 | 0 | 0 | 0 | 0 | 0 | 0 | 0
21 |  | 22 | F-108 | EO/PO block copolymer | 99.5 | 0 | 14600 | 24 | 272 | 1.007 | 100 | 0.5 | 0.05 | HCl | 81.18957 | 0 | 0 | 0 | 0 | 0 | 1 | 0
22 |  | 23 | F-127 | EO/PO block copolymer | 99.5 | 0 | 12600 | 21.5 | 190 | 1.007 | 100 | 0.5 | 0.05 | HCl | 81.62691 | 0 | 0 | 0 | 0 | 0 | 1 | 0
23 |  | 24 | Ethylene Glycol |  | 50 | 0 | 62 | 8.3 | 1 | 1.11 | 90 | 0.5 | 0.05 | HCl | 11.45236 | 0 | 0 | 0 | 0 | 0 | 0 | 1
24 |  | 25 | Triton X-100 | t-Octylphenoxypolyethoxyethanol | 64 | 8 | 625 | 13.5 | 9.5 | 1.07 | 65 | 0.5 | 0.05 | HCl | 83.48774 | 0 | 0 | 0 | 0 | 0 | 0 | 0
25 |  | 26 | Tween 20 | Polyethylene glycol sorbitan monolaurate | 70 | 12 | 1228 | 16.7 | 20 | 1.1 | 73 | 0.5 | 0.05 | HCl | 85.48849 | 0 | 0 | 0 | 0 | 0 | 0 | 1
26 |  | 27 | Tween 80 | Polyoxyethylene (20) sorbitan monooleate | 50 | 18 | 1310 | 15 | 20 | 1.075 | 100 | 0.5 | 0.05 | HCl | 86.25727 | 0 | 0 | 0 | 0 | 0 | 0 | 1
27 |  | 28 | Span 20 | Sorbitan laurate, Sorbitan monolaurate | 99 | 9 | 346 | 8.6 | 0 | 1.058 | 0 | 0.5 | 0.05 | HCl | 39.37209 | 1 | 0 | 0 | 0 | 0 | 0 | 1
28 |  | 29 | Span 80 | Sorbitan monooleate | 100 | 17 | 428 | 4.3 | 0 | 0.986 | 0 | 0.5 | 0.05 | HCl | 30.50845 | 1 | 0 | 0 | 0 | 0 | 0 | 1
29 | EMCO (Sourced from BASF) | 30 | Glucopon 50 G | C12C14-Alkyl polyglucoside on inorganic and organic carrier | 100 | 13 | 1520 | 17.4 | 0 | 1.053 | 0 | 0.5 | 0.05 | HCl | 49.3091 | 1 | 0 | 1 | 0 | 1 | 1 | 1
30 |  | 31 | Glucopon 215 UP | C8C10-Alkyl polyglucoside | 100 | 9 | 346 | 8.6 | 0 | 1.14 | 0 | 0.5 | 0.05 | HCl | 33.39277 | 1 | 0 | 1 | 0 | 1 | 0 | 1
31 |  | 32 | Glucopon 225 DK | C8C10-Alkyl polyglucoside | 100 | 9 | 346 | 8.6 | 0 | 1.16 | 0 | 0.5 | 0.05 | HCl | 48.68664 | 1 | 0 | 1 | 0 | 1 | 0 | 1
32 |  | 33 | Glucopon 425 N | C8C16-Alkyl polyglucoside | 97 | 12 | 3650 | 7 | 0 | 1.12 | 0 | 0.5 | 0.05 | HCl | 68.36594 | 1 | 0 | 1 | 0 | 1 | 0 | 1
33 | STEPAN | 34 | MAKON L61 | EO/PO block copolymer | 100 | 0 | 2000 | 3 | 2 | 1.01 | 24 | 0.5 | 0.05 | HCl | 82.1913 | 1 | 0 | 0 | 0 | 0 | 0 | 0
34 |  | 35 | MAKON L62 | EO/PO block copolymer | 100 | 0 | 2500 | 7 | 2 | 1.04 | 32 | 0.5 | 0.05 | HCl | 81.86596 | 1 | 0 | 0 | 0 | 0 | 0 | 0
35 |  | 36 | MAKON L101 | EO/PO block copolymer | 100 | 0 | 3800 | 1 | 2 | 1.02 | 15 | 0.5 | 0.05 | HCl | 83.8668 | 1 | 0 | 0 | 0 | 0 | 0 | 0
36 |  | 37 | MAKON TD-3 | TRIDECYL ALCOHOL ETHOXYLATE, POE-3 | 100 | 13 | 333 | 8 | 3 | 0.93 | 25 | 0.5 | 0.05 | HCl | 88.97313 | 0 | 0 | 0 | 1 | 0 | 0 | 0
37 |  | 38 | MAKON TD-30 | TRIDECYL ALCOHOL ETHOXYLATE, POE-30 | 95 | 13 | 1496 | 17.4 | 30 | 0.88 | 100 | 0.5 | 0.05 | HCl | 82.64974 | 0 | 0 | 0 | 1 | 0 | 0 | 0
38 |  | 39 | MAKON NF-5 | Isopropanolamide-base block copolymer | 100 | 0 | 1000 | 5 | 0 | 1.02 | -1 | 0.5 | 0.05 | HCl | 90.48041 | 1 | 0 | 0 | 1 | 0 | 0 | 0
39 |  | 40 | MAKON NF-12 | C10-12 Alcohol Alkoxylate | 100 | 11 | 1000 | 6 | 2 | 0.99 | 15 | 0.5 | 0.05 | HCl | 93.61848 | 1 | 0 | 1 | 0 | 0 | 0 | 0
40 |  | 41 | MAKON UD-5 | C11 BRANCHED ALCOHOL ETHOXYLATE | 100 | 11 | 394 | 10.9 | 5 | 0.98 | 10 | 0.5 | 0.05 | HCl | 88.23149 | 0 | 0 | 0 | 1 | 0 | 0 | 0
41 |  | 42 | MAKON TSP-60 | polyarylphenol ethoxylates | 95 | 0 | 2877 | 18 | 60 | 1.09 | 100 | 0.5 | 0.05 | HCl | 77.6447 | 0 | 0 | 0 | 1 | 0 | 0 | 0
42 |  | 43 | MAKON P104 | EO/PO block copolymer | 99 | 0 | 5900 | 13 | 2 | 1.09 | 82 | 0.5 | 0.05 | HCl | 82.56687 | 1 | 0 | 0 | 0 | 0 | 0 | 0
43 |  | 44 | TOXIMUL 8321 | polyalkylene oxide block copolymer | 100 | 0 | 3650 | 7 | 0 | 1.03 | 28 | 0.5 | 0.05 | HCl | 82.40145 | 1 | 0 | 0 | 1 | 0 | 0 | 0
44 |  | 45 | TOXIMUL 8350 | Butyl-base block copolymer | 100 | 0 | 6200 | 14 | 0 | 1.05 | 71 | 0.5 | 0.05 | HCl | 82.95387 | 1 | 0 | 0 | 0 | 0 | 0 | 0
45 |  | 46 | BIO-SOFT N1-9 | LINEAR ALCOHOL (C11) ETHOXYLATE, POE-9 | 100 | 11 | 569 | 13.9 | 9 | 0.95 | 78 | 0.5 | 0.05 | HCl | 83.3956 | 0 | 0 | 0 | 0 | 0 | 0 | 0
46 |  | 47 | BIO-SOFT N91-6 | LINEAR ALCOHOL (C9-11) ETHOXYLATE, POE-6 | 100 | 10 | 425 | 12.4 | 6 | 0.99 | 53 | 0.5 | 0.05 | HCl | 88.05741 | 0 | 0 | 0 | 0 | 0 | 0 | 0
47 |  | 48 | BIO-SOFT TA-2 | TALLOW AMINE ETHOXYLATE, POE-2 | 100 | 18 | 345.3 | 5 | 2 | 0.89 | 0 | 0.5 | 0.05 | HCl | 91.97542 | 0 | 0 | 1 | 1 | 0 | 0 | 0
48 |  | 49 | STEP-FLOW 26F | Polyalkylene oxide block copolymer | 100 | 0 | 7900 | 13 | 2 | 1.05 | 82 | 0.5 | 0.05 | HCl | 82.38153 | 1 | 0 | 0 | 0 | 0 | 0 | 0
49 | Millipore Sigma | 50 | TERGITOL™ 15-S-30 | Alcohols, C12-14 secondary, ethoxylated, Secondary alcohol ethoxylate 31EO | 99.5 | 13 | 1520 | 17.4 | 0 | 1.053 | 100 | 0.5 | 0.05 | HCl | 85.55262 | 1 | 0 | 0 | 0 | 0 | 0 | 0
50 |  | 51 | ECOSURF™ EH-6 | 2-Ethyl hexanol EO-PO nonionic surfactant | 99.5 | 8 | 424.3 | 12.5 | 6 | 1.007 | 43 | 0.5 | 0.05 | HCl | 89.39163 | 1 | 0 | 1 | 1 | 0 | 0 | 0
51 |  | 52 | IGEPAL® CA-720 | Polyoxyethylene (12) octylphenyl ether, branched | 99 | 14 | 735 | 14 | 0 | 1.104 | 58 | 0.5 | 0.05 | HCl | 87.60573 | 1 | 0 | 0 | 0 | 0 | 0 | 0
52 |  | 53 | Triton™ X-305 solution | Polyethylene glycol mono(4-tert-octylphenyl) ether | 70 | 8 | 1526 | 17.3 | 30 | 1.092 | 100 | 0.5 | 0.05 | HCl | 82.5611 | 0 | 0 | 0 | 0 | 0 | 0 | 0
53 |  | 54 | Pluronic® 10R5 | EO/PO block copolymer | 99.5 | 0 | 2000 | 15 | 0 | 1.058 | 69 | 0.5 | 0.05 | HCl | 83.01645 | 1 | 0 | 0 | 0 | 0 | 0 | 0
54 |  | 55 | Pluronic® P-123 | EO/PO block copolymer | 99.5 | 0 | 5800 | 8 | 2 | 1.018 | 90 | 0.5 | 0.05 | HCl | 79.69341 | 1 | 0 | 0 | 0 | 0 | 0 | 0
55 | Sea Land chemicals (Sourced from Evonik, KAO and Ingevity) | 56 | Tomamine Amphoteric 16 | High foaming hydrotroping surfactant | 35 | 16 | 395.2 | 6.9 | 0 | 1.104 | 0 | 0.5 | 0.05 | HCl | 86.3976 | 1 | 0 | 1 | 1 | 1 | 1 | 1
56 |  | 57 | Adogen® 464 | Methyltrialkyl(C8-C10)ammonium chloride | 85 | 9 | 1338.7 | 5 | 2 | 0.87 | 0 | 0.5 | 0.05 | HCl | 95.27518 | 1 | 0 | 0 | 0 | 1 | 0 | 1
57 |  | 58 | KAO FINDET MB-212 | Alkoxylated cetyl stearyl alcohol | 99.5 | 17 | 1000 | 5 | 2 | 1.02 | 40 | 0.5 | 0.05 | HCl | 88.52918 | 1 | 0 | 1 | 0 | 0 | 1 | 0
58 |  | 59 | Altapur™ Hydro P-240 | C21 dicarboxylic acid derived from natural fatty acids | 40 | 21 | 3650 | 7 | 0 | 1.06 | 90 | 0.5 | 0.05 | HCl | 47.16392 | 1 | 0 | 1 | 0 | 1 | 0 | 0
59 | Kolb | 1 | Greenbentin-LM/010 | Natural C12-C14 alcohol with 1 mol EO | 99.9 | 13 | 244 | 3.7 | 1 | 0.86 | 24 | 0.5 | 0.005 | HCl | 38.35331 | 0 | 0 | 0 | 0 | 0 | 0 | 1
60 | Kolb | 2 | Greenbentin-LM/070 (MB) | Natural alcohol C12-14 with 7 mol EO | 99.5 | 13 | 508.4 | 12.3 | 7 | 0.97 | 54.5 | 0.5 | 0.005 | HCl | 55.16798 | 0 | 0 | 0 | 0 | 0 | 0 | 0
61 | Kolb | 3 | Hedipin-CFA/100(1) | Cocos fatty acid with 10 mol EO | 99.5 | 12 | 650.5 | 13.5 | 10 | 1.04 | 63 | 0.5 | 0.005 | HCl | 66.61989 | 0 | 0 | 0 | 0 | 0 | 0 | 1
62 |  | 4 | Hedipin-PO/045 VL | Fatty acid ethoxylates, natural, linear C chain | 99.5 | 18 | 500.2 | 8.5 | 5 | 0.97 | 25 | 0.5 | 0.005 | HCl | 23.68007 | 0 | 0 | 0 | 0 | 0 | 0 | 1
63 |  | 5 | Hedipin-PS/400 G (MB) | Fatty acid ethoxylates, natural, linear C chain | 99 | 18 | 2047 | 17.3 | 40 | 1.06 | 100 | 0.5 | 0.005 | HCl | 67.78002 | 0 | 0 | 0 | 0 | 0 | 0 | 1
64 |  | 6 | Hedipin-R/2000 G | Castor oil with 200 mol EO | 99 | 55 | 9740 | 18 | 200 | 1.07 | 100 | 0.5 | 0.005 | HCl | 77.0331 | 0 | 0 | 0 | 0 | 0 | 0 | 1
65 |  | 7 | Hedipin-R/400 H | Castor Oil with approx. 40 Mol EO | 99.5 | 55 | 2692 | 13 | 40 | 1.03 | 100 | 0.5 | 0.005 | HCl | 77.00153 | 0 | 0 | 0 | 0 | 0 | 0 | 1
66 |  | 8 | Hedipin-RH/400 | Hydrogenated Castor oil ethoxylates, natural | 97 | 55 | 2692 | 14 | 40 | 1.04 | 100 | 0.5 | 0.005 | HCl | 72.6567 | 0 | 0 | 0 | 0 | 0 | 0 | 1
67 |  | 9 | Imbentin-AG/124S/110 90% (MB) | Natural alcohol C12-14 with 11 mol EO | 90 | 13 | 684.6 | 14 | 11 | 1 | 93 | 0.5 | 0.005 | HCl | 61.98569 | 0 | 0 | 0 | 0 | 0 | 0 | 0
68 |  | 10 | Imbentin-AG/168S/110 | Natural alcohol C16-18 with 11 Mol EO | 99.5 | 17 | 744.6 | 13 | 11 | 0.97 | 77.5 | 0.5 | 0.005 | HCl | 50.9703 | 0 | 0 | 0 | 0 | 0 | 0 | 0
69 |  | 11 | Imbentin-AG/168S/250 | Natural alcohol C16-18 with 25 mol EO | 99.5 | 17 | 1361.2 | 16.1 | 25 | 1.03 | 100 | 0.5 | 0.005 | HCl | 69.05136 | 0 | 0 | 0 | 0 | 0 | 0 | 0
70 |  | 12 | Imbentin-AG/168S/500-AA | Natural alcohol C16-18 with 50 mol EO | 99.5 | 17 | 2462.5 | 17.9 | 50 | 1.06 | 100 | 0.5 | 0.005 | HCl | 89.14325 | 0 | 0 | 0 | 0 | 0 | 0 | 0
71 |  | 13 | Imbentin-AG/168S/800 (1) (MB) | Natural alcohol C16-18 with 80 mol EO | 99 | 17 | 3784 | 20 | 80 | 1.1 | 100 | 0.5 | 0.005 | HCl | 75.4291 | 0 | 0 | 0 | 0 | 0 | 0 | 0
72 |  | 14 | Imbentin-C/91/025 | C9-C11 alcohol with 2.5 mol EO | 99.8 | 10 | 270.1 | 8.1 | 2.5 | 0.93 | 10 | 0.5 | 0.005 | HCl | 59.82651 | 0 | 0 | 0 | 0 | 0 | 0 | 0
73 |  | 15 | Imbentin-C/91/060 | Oxoalcohol C9-11 with 6 mol EO | 99.5 | 10 | 424.3 | 12.5 | 6 | 0.98 | 54 | 0.5 | 0.005 | HCl | 57.40844 | 0 | 0 | 0 | 0 | 0 | 0 | 0
74 |  | 16 | Imbentin-T/400 | Fatty alcohol ethoxylates, synthetic, branched C chain | 99 | 13 | 1962 | 18 | 40 | 1.03 | 100 | 0.5 | 0.005 | HCl | 71.11707 | 0 | 0 | 0 | 0 | 0 | 0 | 0
75 |  | 17 | Imbentin-T/65 | Branched oxoalcohol C13 with 9.5 mol EO | 99.5 | 13 | 640.5 | 13.6 | 10 | 0.99 | 63 | 0.5 | 0.005 | HCl | 67.11541 | 0 | 0 | 0 | 0 | 0 | 0 | 0
76 | Millipore Sigma | 18 | 31R1 | EO/PO block copolymer | 99.5 | 0 | 3300 | 4.5 | 8 | 1.02 | 25 | 0.5 | 0.005 | HCl | 14.77743 | 0 | 0 | 0 | 0 | 0 | 0 | 0
77 |  | 19 | L-31 | EO/PO block copolymer | 99.5 | 0 | 1100 | 4 | 8 | 1.02 | 25 | 0.5 | 0.005 | HCl | 21.46781 | 0 | 0 | 0 | 0 | 0 | 0 | 1
78 |  | 20 | L-35 | EO/PO block copolymer | 99.5 | 0 | 1900 | 21.5 | 20 | 1.06 | 73 | 0.5 | 0.005 | HCl | 28.27944 | 0 | 0 | 0 | 0 | 0 | 0 | 0
79 |  | 21 | F-68 | EO/PO block copolymer | 99.5 | 0 | 8400 | 24 | 164 | 1.06 | 100 | 0.5 | 0.005 | HCl | 33.83624 | 0 | 0 | 0 | 0 | 0 | 0 | 0
80 |  | 22 | F-108 | EO/PO block copolymer | 99.5 | 0 | 14600 | 24 | 272 | 1.007 | 100 | 0.5 | 0.005 | HCl | 28.04457 | 0 | 0 | 0 | 0 | 0 | 1 | 0
81 |  | 23 | F-127 | EO/PO block copolymer | 99.5 | 0 | 12600 | 21.5 | 190 | 1.007 | 100 | 0.5 | 0.005 | HCl | 29.78615 | 0 | 0 | 0 | 0 | 0 | 1 | 0
82 |  | 24 | Ethylene Glycol |  | 50 | 0 | 62 | 8.3 | 1 | 1.11 | 90 | 0.5 | 0.005 | HCl | 37.35087 | 0 | 0 | 0 | 0 | 0 | 0 | 1
83 |  | 25 | Triton X-100 | t-Octylphenoxypolyethoxyethanol | 64 | 8 | 625 | 13.5 | 9.5 | 1.07 | 65 | 0.5 | 0.005 | HCl | 64.19663 | 0 | 0 | 0 | 0 | 0 | 0 | 0
84 |  | 26 | Tween 20 | Polyethylene glycol sorbitan monolaurate | 70 | 12 | 1228 | 16.7 | 20 | 1.1 | 73 | 0.5 | 0.005 | HCl | 55.23322 | 0 | 0 | 0 | 0 | 0 | 0 | 1
85 |  | 27 | Tween 80 | Polyoxyethylene (20) sorbitan monooleate | 50 | 18 | 1310 | 15 | 20 | 1.075 | 100 | 0.5 | 0.005 | HCl | 74.2 | 0 | 0 | 0 | 0 | 0 | 0 | 1
86 |  | 28 | Span 20 | Sorbitan laurate, Sorbitan monolaurate | 99 | 9 | 346 | 8.6 | 0 | 1.058 | 0 | 0.5 | 0.005 | HCl | 37.96149 | 1 | 0 | 0 | 0 | 0 | 0 | 1
87 |  | 29 | Span 80 | Sorbitan monooleate | 100 | 17 | 428 | 4.3 | 0 | 0.986 | 0 | 0.5 | 0.005 | HCl | 40.54815 | 1 | 0 | 0 | 0 | 0 | 0 | 1
88 | EMCO (Sourced from BASF) | 30 | Glucopon 50 G | C12C14-Alkyl polyglucoside on inorganic and organic carrier | 100 | 13 | 1520 | 17.4 | 0 | 1.053 | 0 | 0.5 | 0.005 | HCl | 31.86 | 1 | 0 | 1 | 0 | 1 | 1 | 1
89 |  | 31 | Glucopon 215 UP | C8C10-Alkyl polyglucoside | 100 | 9 | 346 | 8.6 | 0 | 1.14 | 0 | 0.5 | 0.005 | HCl | 42.47 | 1 | 0 | 1 | 0 | 1 | 0 | 1
90 |  | 32 | Glucopon 225 DK | C8C10-Alkyl polyglucoside | 100 | 9 | 346 | 8.6 | 0 | 1.16 | 0 | 0.5 | 0.005 | HCl | 28.78 | 1 | 0 | 1 | 0 | 1 | 0 | 1
91 |  | 33 | Glucopon 425 N | C8C16-Alkyl polyglucoside | 97 | 12 | 3650 | 7 | 0 | 1.12 | 0 | 0.5 | 0.005 | HCl | 32.04 | 1 | 0 | 1 | 0 | 1 | 0 | 1
92 | STEPAN | 34 | MAKON L61 | EO/PO block copolymer | 100 | 0 | 2000 | 3 | 2 | 1.01 | 24 | 0.5 | 0.005 | HCl | 63.19306 | 1 | 0 | 0 | 0 | 0 | 0 | 0
93 |  | 35 | MAKON L62 | EO/PO block copolymer | 100 | 0 | 2500 | 7 | 2 | 1.04 | 32 | 0.5 | 0.005 | HCl | 68.78959 | 1 | 0 | 0 | 0 | 0 | 0 | 0
94 |  | 36 | MAKON L101 | EO/PO block copolymer | 100 | 0 | 3800 | 1 | 2 | 1.02 | 15 | 0.5 | 0.005 | HCl | 70.78161 | 1 | 0 | 0 | 0 | 0 | 0 | 0
95 |  | 37 | MAKON TD-3 | TRIDECYL ALCOHOL ETHOXYLATE, POE-3 | 100 | 13 | 333 | 8 | 3 | 0.93 | 25 | 0.5 | 0.005 | HCl | 42.83065 | 0 | 0 | 0 | 1 | 0 | 0 | 0
96 |  | 38 | MAKON TD-30 | TRIDECYL ALCOHOL ETHOXYLATE, POE-30 | 95 | 13 | 1496 | 17.4 | 30 | 0.88 | 100 | 0.5 | 0.005 | HCl | 73.24901 | 0 | 0 | 0 | 1 | 0 | 0 | 0
97 |  | 39 | MAKON NF-5 | Isopropanolamide-base block copolymer | 100 | 0 | 1000 | 5 | 0 | 1.02 | -1 | 0.5 | 0.005 | HCl | 89.03379 | 1 | 0 | 0 | 1 | 0 | 0 | 0
98 |  | 40 | MAKON NF-12 | C10-12 Alcohol Alkoxylate | 100 | 11 | 1000 | 6 | 2 | 0.99 | 15 | 0.5 | 0.005 | HCl | 58.48774 | 1 | 0 | 1 | 0 | 0 | 0 | 0
99 |  | 41 | MAKON UD-5 | C11 BRANCHED ALCOHOL ETHOXYLATE | 100 | 11 | 394 | 10.9 | 5 | 0.98 | 10 | 0.5 | 0.005 | HCl | 57.2179 | 0 | 0 | 0 | 1 | 0 | 0 | 0
100 |  | 42 | MAKON TSP-60 | polyarylphenol ethoxylates | 95 | 0 | 2877 | 18 | 60 | 1.09 | 100 | 0.5 | 0.005 | HCl | 73.70193 | 0 | 0 | 0 | 1 | 0 | 0 | 0
101 |  | 43 | MAKON P104 | EO/PO block copolymer | 99 | 0 | 5900 | 13 | 2 | 1.09 | 82 | 0.5 | 0.005 | HCl | 73.25724 | 1 | 0 | 0 | 0 | 0 | 0 | 0
102 |  | 44 | TOXIMUL 8321 | polyalkylene oxide block copolymer | 100 | 0 | 3650 | 7 | 0 | 1.03 | 28 | 0.5 | 0.005 | HCl | 70.7689 | 1 | 0 | 0 | 1 | 0 | 0 | 0
103 |  | 45 | TOXIMUL 8350 | Butyl-base block copolymer | 100 | 0 | 6200 | 14 | 0 | 1.05 | 71 | 0.5 | 0.005 | HCl | 70.97766 | 1 | 0 | 0 | 0 | 0 | 0 | 0
104 |  | 46 | BIO-SOFT N1-9 | LINEAR ALCOHOL (C11) ETHOXYLATE, POE-9 | 100 | 11 | 569 | 13.9 | 9 | 0.95 | 78 | 0.5 | 0.005 | HCl | 83.27663 | 0 | 0 | 0 | 0 | 0 | 0 | 0
105 |  | 47 | BIO-SOFT N91-6 | LINEAR ALCOHOL (C9-11) ETHOXYLATE, POE-6 | 100 | 10 | 425 | 12.4 | 6 | 0.99 | 53 | 0.5 | 0.005 | HCl | 66.50718 | 0 | 0 | 0 | 0 | 0 | 0 | 0
106 |  | 48 | BIO-SOFT TA-2 | TALLOW AMINE ETHOXYLATE, POE-2 | 100 | 18 | 345.3 | 5 | 2 | 0.89 | 0 | 0.5 | 0.005 | HCl | 83.69328 | 0 | 0 | 1 | 1 | 0 | 0 | 0
107 |  | 49 | STEP-FLOW 26F | Polyalkylene oxide block copolymer | 100 | 0 | 7900 | 13 | 2 | 1.05 | 82 | 0.5 | 0.005 | HCl | 66.6963 | 1 | 0 | 0 | 0 | 0 | 0 | 0
108 | Millipore Sigma | 50 | TERGITOL™ 15-S-30 | Alcohols, C12-14 secondary, ethoxylated, Secondary alcohol ethoxylate 31EO | 99.5 | 13 | 1520 | 17.4 | 0 | 1.053 | 100 | 0.5 | 0.005 | HCl | 92.51987 | 1 | 0 | 0 | 0 | 0 | 0 | 0
109 |  | 51 | ECOSURF™ EH-6 | 2-Ethyl hexanol EO-PO nonionic surfactant | 99.5 | 8 | 424.3 | 12.5 | 6 | 1.007 | 43 | 0.5 | 0.005 | HCl | 82.95876 | 1 | 0 | 1 | 1 | 0 | 0 | 0
110 |  | 52 | IGEPAL® CA-720 | Polyoxyethylene (12) octylphenyl ether, branched | 99 | 14 | 735 | 14 | 0 | 1.104 | 58 | 0.5 | 0.005 | HCl | 89.32243 | 1 | 0 | 0 | 0 | 0 | 0 | 0
111 |  | 53 | Triton™ X-305 solution | Polyethylene glycol mono(4-tert-octylphenyl) ether | 70 | 8 | 1526 | 17.3 | 30 | 1.092 | 100 | 0.5 | 0.005 | HCl | 68.30952 | 0 | 0 | 0 | 0 | 0 | 0 | 0
112 |  | 54 | Pluronic® 10R5 | EO/PO block copolymer | 99.5 | 0 | 2000 | 15 | 0 | 1.058 | 69 | 0.5 | 0.005 | HCl | 13.33108 | 1 | 0 | 0 | 0 | 0 | 0 | 0
113 |  | 55 | Pluronic® P-123 | EO/PO block copolymer | 99.5 | 0 | 5800 | 8 | 2 | 1.018 | 90 | 0.5 | 0.005 | HCl | 70.52348 | 1 | 0 | 0 | 0 | 0 | 0 | 0
114 | Sea Land chemicals (Sourced from Evonik, KAO and Ingevity) | 56 | Tomamine Amphoteric 16 | High foaming hydrotroping surfactant | 35 | 16 | 395.2 | 6.9 | 0 | 1.104 | 0 | 0.5 | 0.005 | HCl | 86.94813 | 1 | 0 | 1 | 1 | 1 | 1 | 1
115 |  | 57 | Adogen® 464 | Methyltrialkyl(C8-C10)ammonium chloride | 85 | 9 | 1338.7 | 5 | 2 | 0.87 | 0 | 0.5 | 0.005 | HCl | 69.77808 | 1 | 0 | 0 | 0 | 1 | 0 | 1
116 |  | 58 | KAO FINDET MB-212 | Alkoxylated cetyl stearyl alcohol | 99.5 | 17 | 1000 | 5 | 2 | 1.02 | 40 | 0.5 | 0.005 | HCl | 70.57297 | 1 | 0 | 1 | 0 | 0 | 1 | 0
117 |  | 59 | Altapur™ Hydro P-240 | C21 dicarboxylic acid derived from natural fatty acids | 40 | 21 | 3650 | 7 | 0 | 1.06 | 90 | 0.5 | 0.005 | HCl | 39.74952 | 1 | 0 | 1 | 0 | 1 | 0 | 0
118 | Kolb | 1 | Greenbentin-LM/010 | Natural C12-C14 alcohol with 1 mol EO | 99.9 | 13 | 244 | 3.7 | 1 | 0.86 | 24 | 4.9 | 0.05 | NaCl | 13.56259 | 0 | 0 | 0 | 0 | 0 | 0 | 1
119 | Kolb | 2 | Greenbentin-LM/070 (MB) | Natural alcohol C12-14 with 7 mol EO | 99.5 | 13 | 508.4 | 12.3 | 7 | 0.97 | 54.5 | 4.9 | 0.05 | NaCl | 13.07561 | 0 | 0 | 0 | 0 | 0 | 0 | 0
120 | Kolb | 3 | Hedipin-CFA/100(1) | Cocos fatty acid with 10 mol EO | 99.5 | 12 | 650.5 | 13.5 | 10 | 1.04 | 63 | 4.9 | 0.05 | NaCl | 43.16905 | 0 | 0 | 0 | 0 | 0 | 0 | 1
121 |  | 4 | Hedipin-PO/045 VL | Fatty acid ethoxylates, natural, linear C chain | 99.5 | 18 | 500.2 | 8.5 | 5 | 0.97 | 25 | 4.9 | 0.05 | NaCl | 20.35208 | 0 | 0 | 0 | 0 | 0 | 0 | 1
122 |  | 5 | Hedipin-PS/400 G (MB) | Fatty acid ethoxylates, natural, linear C chain | 99 | 18 | 2047 | 17.3 | 40 | 1.06 | 100 | 4.9 | 0.05 | NaCl | 60.78872 | 0 | 0 | 0 | 0 | 0 | 0 | 1
123 |  | 6 | Hedipin-R/2000 G | Castor oil with 200 mol EO | 99 | 55 | 9740 | 18 | 200 | 1.07 | 100 | 4.9 | 0.05 | NaCl | 61.22306 | 0 | 0 | 0 | 0 | 0 | 0 | 1
124 |  | 7 | Hedipin-R/400 H | Castor Oil with approx. 40 Mol EO | 99.5 | 55 | 2692 | 13 | 40 | 1.03 | 100 | 4.9 | 0.05 | NaCl | 64.89917 | 0 | 0 | 0 | 0 | 0 | 0 | 1
125 |  | 8 | Hedipin-RH/400 | Hydrogenated Castor oil ethoxylates, natural | 97 | 55 | 2692 | 14 | 40 | 1.04 | 100 | 4.9 | 0.05 | NaCl | 20.96436 | 0 | 0 | 0 | 0 | 0 | 0 | 1
126 |  | 9 | Imbentin-AG/124S/110 90% (MB) | Natural alcohol C12-14 with 11 mol EO | 90 | 13 | 684.6 | 14 | 11 | 1 | 93 | 4.9 | 0.05 | NaCl | 7.899515 | 0 | 0 | 0 | 0 | 0 | 0 | 0
127 |  | 10 | Imbentin-AG/168S/110 | Natural alcohol C16-18 with 11 Mol EO | 99.5 | 17 | 744.6 | 13 | 11 | 0.97 | 77.5 | 4.9 | 0.05 | NaCl | 35.51495 | 0 | 0 | 0 | 0 | 0 | 0 | 0
128 |  | 11 | Imbentin-AG/168S/250 | Natural alcohol C16-18 with 25 mol EO | 99.5 | 17 | 1361.2 | 16.1 | 25 | 1.03 | 100 | 4.9 | 0.05 | NaCl | 58.16865 | 0 | 0 | 0 | 0 | 0 | 0 | 0
129 |  | 12 | Imbentin-AG/168S/500-AA | Natural alcohol C16-18 with 50 mol EO | 99.5 | 17 | 2462.5 | 17.9 | 50 | 1.06 | 100 | 4.9 | 0.05 | NaCl | 59.96049 | 0 | 0 | 0 | 0 | 0 | 0 | 0
130 |  | 13 | Imbentin-AG/168S/800 (1) (MB) | Natural alcohol C16-18 with 80 mol EO | 99 | 17 | 3784 | 20 | 80 | 1.1 | 100 | 4.9 | 0.05 | NaCl | 45.01464 | 0 | 0 | 0 | 0 | 0 | 0 | 0
131 |  | 14 | Imbentin-C/91/025 | C9-C11 alcohol with 2.5 mol EO | 99.8 | 10 | 270.1 | 8.1 | 2.5 | 0.93 | 10 | 4.9 | 0.05 | NaCl | 6.790129 | 0 | 0 | 0 | 0 | 0 | 0 | 0
132 |  | 15 | Imbentin-C/91/060 | Oxoalcohol C9-11 with 6 mol EO | 99.5 | 10 | 424.3 | 12.5 | 6 | 0.98 | 54 | 4.9 | 0.05 | NaCl | 8.248821 | 0 | 0 | 0 | 0 | 0 | 0 | 0
133 |  | 16 | Imbentin-T/400 | Fatty alcohol ethoxylates, synthetic, branched C chain | 99 | 13 | 1962 | 18 | 40 | 1.03 | 100 | 4.9 | 0.05 | NaCl | 42.44796 | 0 | 0 | 0 | 0 | 0 | 0 | 0
134 |  | 17 | Imbentin-T/65 | Branched oxoalcohol C13 with 9.5 mol EO | 99.5 | 13 | 640.5 | 13.6 | 10 | 0.99 | 63 | 4.9 | 0.05 | NaCl | 49.03333 | 0 | 0 | 0 | 0 | 0 | 0 | 0
135 | Millipore Sigma | 18 | 31R1 | EO/PO block copolymer | 99.5 | 0 | 3300 | 4.5 | 8 | 1.02 | 25 | 4.9 | 0.05 | NaCl | -28.64422 | 0 | 0 | 0 | 0 | 0 | 0 | 0
136 |  | 19 | L-31 | EO/PO block copolymer | 99.5 | 0 | 1100 | 4 | 8 | 1.02 | 25 | 4.9 | 0.05 | NaCl | -35.92425 | 0 | 0 | 0 | 0 | 0 | 0 | 1
137 |  | 20 | L-35 | EO/PO block copolymer | 99.5 | 0 | 1900 | 21.5 | 20 | 1.06 | 73 | 4.9 | 0.05 | NaCl | -2.832154 | 0 | 0 | 0 | 0 | 0 | 0 | 0
138 |  | 21 | F-68 | EO/PO block copolymer | 99.5 | 0 | 8400 | 24 | 164 | 1.06 | 100 | 4.9 | 0.05 | NaCl | 6.607484 | 0 | 0 | 0 | 0 | 0 | 0 | 0
139 |  | 22 | F-108 | EO/PO block copolymer | 99.5 | 0 | 14600 | 24 | 272 | 1.007 | 100 | 4.9 | 0.05 | NaCl | -26.41102 | 0 | 0 | 0 | 0 | 0 | 1 | 0
140 |  | 23 | F-127 | EO/PO block copolymer | 99.5 | 0 | 12600 | 21.5 | 190 | 1.007 | 100 | 4.9 | 0.05 | NaCl | 15.12981 | 0 | 0 | 0 | 0 | 0 | 1 | 0
141 |  | 24 | Ethylene Glycol |  | 50 | 0 | 62 | 8.3 | 1 | 1.11 | 90 | 4.9 | 0.05 | NaCl | -9.18314 | 0 | 0 | 0 | 0 | 0 | 0 | 1
142 |  | 25 | Triton X-100 | t-Octylphenoxypolyethoxyethanol | 64 | 8 | 625 | 13.5 | 9.5 | 1.07 | 65 | 4.9 | 0.05 | NaCl | 7.282508 | 0 | 0 | 0 | 0 | 0 | 0 | 0
143 |  | 26 | Tween 20 | Polyethylene glycol sorbitan monolaurate | 70 | 12 | 1228 | 16.7 | 20 | 1.1 | 73 | 4.9 | 0.05 | NaCl | -29.59417 | 0 | 0 | 0 | 0 | 0 | 0 | 1
144 |  | 27 | Tween 80 | Polyoxyethylene (20) sorbitan monooleate | 50 | 18 | 1310 | 15 | 20 | 1.075 | 100 | 4.9 | 0.05 | NaCl | 15.2921 | 0 | 0 | 0 | 0 | 0 | 0 | 1
145 |  | 28 | Span 20 | Sorbitan laurate, Sorbitan monolaurate | 99 | 9 | 346 | 8.6 | 0 | 1.058 | 0 | 4.9 | 0.05 | NaCl | 22.72543 | 1 | 0 | 0 | 0 | 0 | 0 | 1
146 |  | 29 | Span 80 | Sorbitan monooleate | 100 | 17 | 428 | 4.3 | 0 | 0.986 | 0 | 4.9 | 0.05 | NaCl | 14.69507 | 1 | 0 | 0 | 0 | 0 | 0 | 1
147 | EMCO (Sourced from BASF) | 30 | Glucopon 50 G | C12C14-Alkyl polyglucoside on inorganic and organic carrier | 100 | 13 | 1520 | 17.4 | 0 | 1.053 | 0 | 4.9 | 0.05 | NaCl | 9.448678 | 1 | 0 | 1 | 0 | 1 | 1 | 1
148 |  | 31 | Glucopon 215 UP | C8C10-Alkyl polyglucoside | 100 | 9 | 346 | 8.6 | 0 | 1.14 | 0 | 4.9 | 0.05 | NaCl | 22.7263 | 1 | 0 | 1 | 0 | 1 | 0 | 1
149 |  | 32 | Glucopon 225 DK | C8C10-Alkyl polyglucoside | 100 | 9 | 346 | 8.6 | 0 | 1.16 | 0 | 4.9 | 0.05 | NaCl | -30.33296 | 1 | 0 | 1 | 0 | 1 | 0 | 1
150 |  | 33 | Glucopon 425 N | C8C16-Alkyl polyglucoside | 97 | 12 | 3650 | 7 | 0 | 1.12 | 0 | 4.9 | 0.05 | NaCl | 3.161153 | 1 | 0 | 1 | 0 | 1 | 0 | 1
151 | STEPAN | 34 | MAKON L61 | EO/PO block copolymer | 100 | 0 | 2000 | 3 | 2 | 1.01 | 24 | 4.9 | 0.05 | NaCl | 0.6756069 | 1 | 0 | 0 | 0 | 0 | 0 | 0
152 |  | 35 | MAKON L62 | EO/PO block copolymer | 100 | 0 | 2500 | 7 | 2 | 1.04 | 32 | 4.9 | 0.05 | NaCl | 19.61071 | 1 | 0 | 0 | 0 | 0 | 0 | 0
153 |  | 36 | MAKON L101 | EO/PO block copolymer | 100 | 0 | 3800 | 1 | 2 | 1.02 | 15 | 4.9 | 0.05 | NaCl | 12.54523 | 1 | 0 | 0 | 0 | 0 | 0 | 0
154 |  | 37 | MAKON TD-3 | TRIDECYL ALCOHOL ETHOXYLATE, POE-3 | 100 | 13 | 333 | 8 | 3 | 0.93 | 25 | 4.9 | 0.05 | NaCl | -23.30404 | 0 | 0 | 0 | 1 | 0 | 0 | 0
155 |  | 38 | MAKON TD-30 | TRIDECYL ALCOHOL ETHOXYLATE, POE-30 | 95 | 13 | 1496 | 17.4 | 30 | 0.88 | 100 | 4.9 | 0.05 | NaCl | 12.94346 | 0 | 0 | 0 | 1 | 0 | 0 | 0
156 |  | 39 | MAKON NF-5 | Isopropanolamide-base block copolymer | 100 | 0 | 1000 | 5 | 0 | 1.02 | -1 | 4.9 | 0.05 | NaCl | -6.222937 | 1 | 0 | 0 | 1 | 0 | 0 | 0
157 |  | 40 | MAKON NF-12 | C10-12 Alcohol Alkoxylate | 100 | 11 | 1000 | 6 | 2 | 0.99 | 15 | 4.9 | 0.05 | NaCl | 9.270633 | 1 | 0 | 1 | 0 | 0 | 0 | 0
158 |  | 41 | MAKON UD-5 | C11 BRANCHED ALCOHOL ETHOXYLATE | 100 | 11 | 394 | 10.9 | 5 | 0.98 | 10 | 4.9 | 0.05 | NaCl | -20.11123 | 0 | 0 | 0 | 1 | 0 | 0 | 0
159 |  | 42 | MAKON TSP-60 | polyarylphenol ethoxylates | 95 | 0 | 2877 | 18 | 60 | 1.09 | 100 | 4.9 | 0.05 | NaCl | 2.387112 | 0 | 0 | 0 | 1 | 0 | 0 | 0
160 |  | 43 | MAKON P104 | EO/PO block copolymer | 99 | 0 | 5900 | 13 | 2 | 1.09 | 82 | 4.9 | 0.05 | NaCl | 5.457167 | 1 | 0 | 0 | 0 | 0 | 0 | 0
161 |  | 44 | TOXIMUL 8321 | polyalkylene oxide block copolymer | 100 | 0 | 3650 | 7 | 0 | 1.03 | 28 | 4.9 | 0.05 | NaCl | 2.127394 | 1 | 0 | 0 | 1 | 0 | 0 | 0
162 |  | 45 | TOXIMUL 8350 | Butyl-base block copolymer | 100 | 0 | 6200 | 14 | 0 | 1.05 | 71 | 4.9 | 0.05 | NaCl | -17.89573 | 1 | 0 | 0 | 0 | 0 | 0 | 0
163 |  | 46 | BIO-SOFT N1-9 | LINEAR ALCOHOL (C11) ETHOXYLATE, POE-9 | 100 | 11 | 569 | 13.9 | 9 | 0.95 | 78 | 4.9 | 0.05 | NaCl | 4.575984 | 0 | 0 | 0 | 0 | 0 | 0 | 0
164 |  | 47 | BIO-SOFT N91-6 | LINEAR ALCOHOL (C9-11) ETHOXYLATE, POE-6 | 100 | 10 | 425 | 12.4 | 6 | 0.99 | 53 | 4.9 | 0.05 | NaCl | 3.016357 | 0 | 0 | 0 | 0 | 0 | 0 | 0
165 |  | 48 | BIO-SOFT TA-2 | TALLOW AMINE ETHOXYLATE, POE-2 | 100 | 18 | 345.3 | 5 | 2 | 0.89 | 0 | 4.9 | 0.05 | NaCl | -12.83455 | 0 | 0 | 1 | 1 | 0 | 0 | 0
166 |  | 49 | STEP-FLOW 26F | Polyalkylene oxide block copolymer | 100 | 0 | 7900 | 13 | 2 | 1.05 | 82 | 4.9 | 0.05 | NaCl | 33.89463 | 1 | 0 | 0 | 0 | 0 | 0 | 0
167 | Millipore Sigma | 50 | TERGITOL™ 15-S-30 | Alcohols, C12-14 secondary, ethoxylated, Secondary alcohol ethoxylate 31EO | 99.5 | 13 | 1520 | 17.4 | 0 | 1.053 | 100 | 4.9 | 0.05 | NaCl | -5.201402 | 1 | 0 | 0 | 0 | 0 | 0 | 0
168 |  | 51 | ECOSURF™ EH-6 | 2-Ethyl hexanol EO-PO nonionic surfactant | 99.5 | 8 | 424.3 | 12.5 | 6 | 1.007 | 43 | 4.9 | 0.05 | NaCl | -30.89962 | 1 | 0 | 1 | 1 | 0 | 0 | 0
169 |  | 52 | IGEPAL® CA-720 | Polyoxyethylene (12) octylphenyl ether, branched | 99 | 14 | 735 | 14 | 0 | 1.104 | 58 | 4.9 | 0.05 | NaCl | -16.1352 | 1 | 0 | 0 | 0 | 0 | 0 | 0
170 |  | 53 | Triton™ X-305 solution | Polyethylene glycol mono(4-tert-octylphenyl) ether | 70 | 8 | 1526 | 17.3 | 30 | 1.092 | 100 | 4.9 | 0.05 | NaCl | 1.120691 | 0 | 0 | 0 | 0 | 0 | 0 | 0
171 |  | 54 | Pluronic® 10R5 | EO/PO block copolymer | 99.5 | 0 | 2000 | 15 | 0 | 1.058 | 69 | 4.9 | 0.05 | NaCl | -11.00312 | 1 | 0 | 0 | 0 | 0 | 0 | 0
172 |  | 55 | Pluronic® P-123 | EO/PO block copolymer | 99.5 | 0 | 5800 | 8 | 2 | 1.018 | 90 | 4.9 | 0.05 | NaCl | 4.146491 | 1 | 0 | 0 | 0 | 0 | 0 | 0
173 | Sea Land chemicals (Sourced from Evonik, KAO and Ingevity) | 56 | Tomamine Amphoteric 16 | High foaming hydrotroping surfactant | 35 | 16 | 395.2 | 6.9 | 0 | 1.104 | 0 | 4.9 | 0.05 | NaCl | 29.97708 | 1 | 0 | 1 | 1 | 1 | 1 | 1
174 |  | 57 | Adogen® 464 | Methyltrialkyl(C8-C10)ammonium chloride | 85 | 9 | 1338.7 | 5 | 2 | 0.87 | 0 | 4.9 | 0.05 | NaCl | -23.0451 | 1 | 0 | 0 | 0 | 1 | 0 | 1
175 |  | 58 | KAO FINDET MB-212 | Alkoxylated cetyl stearyl alcohol | 99.5 | 17 | 1000 | 5 | 2 | 1.02 | 40 | 4.9 | 0.05 | NaCl | 43.60561 | 1 | 0 | 1 | 0 | 0 | 1 | 0
176 |  | 59 | Altapur™ Hydro P-240 | C21 dicarboxylic acid derived from natural fatty acids | 40 | 21 | 3650 | 7 | 0 | 1.06 | 90 | 4.9 | 0.05 | NaCl | 15.90195 | 1 | 0 | 1 | 0 | 1 | 0 | 0
177 | Kolb | 1 | Greenbentin-LM/010 | Natural C12-C14 alcohol with 1 mol EO | 99.9 | 13 | 244 | 3.7 | 1 | 0.86 | 24 | 4.9 | 0.5 | NaCl | 95.21652 | 0 | 0 | 0 | 0 | 0 | 0 | 1
178 | Kolb | 2 | Greenbentin-LM/070 (MB) | Natural alcohol C12-14 with 7 mol EO | 99.5 | 13 | 508.4 | 12.3 | 7 | 0.97 | 54.5 | 4.9 | 0.5 | NaCl | 25.02335 | 0 | 0 | 0 | 0 | 0 | 0 | 0
179 | Kolb | 3 | Hedipin-CFA/100(1) | Cocos fatty acid with 10 mol EO | 99.5 | 12 | 650.5 | 13.5 | 10 | 1.04 | 63 | 4.9 | 0.5 | NaCl | 44.87384 | 0 | 0 | 0 | 0 | 0 | 0 | 1
180 |  | 4 | Hedipin-PO/045 VL | Fatty acid ethoxylates, natural, linear C chain | 99.5 | 18 | 500.2 | 8.5 | 5 | 0.97 | 25 | 4.9 | 0.5 | NaCl | 42.48371 | 0 | 0 | 0 | 0 | 0 | 0 | 1
181 |  | 5 | Hedipin-PS/400 G (MB) | Fatty acid ethoxylates, natural, linear C chain | 99 | 18 | 2047 | 17.3 | 40 | 1.06 | 100 | 4.9 | 0.5 | NaCl | 51.67699 | 0 | 0 | 0 | 0 | 0 | 0 | 1
182 |  | 6 | Hedipin-R/2000 G | Castor oil with 200 mol EO | 99 | 55 | 9740 | 18 | 200 | 1.07 | 100 | 4.9 | 0.5 | NaCl | 61.52728 | 0 | 0 | 0 | 0 | 0 | 0 | 1
183 |  | 7 | Hedipin-R/400 H | Castor Oil with approx. 40 Mol EO | 99.5 | 55 | 2692 | 13 | 40 | 1.03 | 100 | 4.9 | 0.5 | NaCl | 48.42378 | 0 | 0 | 0 | 0 | 0 | 0 | 1
184 |  | 8 | Hedipin-RH/400 | Hydrogenated Castor oil ethoxylates, natural | 97 | 55 | 2692 | 14 | 40 | 1.04 | 100 | 4.9 | 0.5 | NaCl | 13.32632 | 0 | 0 | 0 | 0 | 0 | 0 | 1
185 |  | 9 | Imbentin-AG/124S/110 90% (MB) | Natural alcohol C12-14 with 11 mol EO | 90 | 13 | 684.6 | 14 | 11 | 1 | 93 | 4.9 | 0.5 | NaCl | 38.63616 | 0 | 0 | 0 | 0 | 0 | 0 | 0
186 |  | 10 | Imbentin-AG/168S/110 | Natural alcohol C16-18 with 11 Mol EO | 99.5 | 17 | 744.6 | 13 | 11 | 0.97 | 77.5 | 4.9 | 0.5 | NaCl | 50.28449 | 0 | 0 | 0 | 0 | 0 | 0 | 0
187 |  | 11 | Imbentin-AG/168S/250 | Natural alcohol C16-18 with 25 mol EO | 99.5 | 17 | 1361.2 | 16.1 | 25 | 1.03 | 100 | 4.9 | 0.5 | NaCl | 54.69467 | 0 | 0 | 0 | 0 | 0 | 0 | 0
188 |  | 12 | Imbentin-AG/168S/500-AA | Natural alcohol C16-18 with 50 mol EO | 99.5 | 17 | 2462.5 | 17.9 | 50 | 1.06 | 100 | 4.9 | 0.5 | NaCl | 58.23001 | 0 | 0 | 0 | 0 | 0 | 0 | 0
189 |  | 13 | Imbentin-AG/168S/800 (1) (MB) | Natural alcohol C16-18 with 80 mol EO | 99 | 17 | 3784 | 20 | 80 | 1.1 | 100 | 4.9 | 0.5 | NaCl | 40.39715 | 0 | 0 | 0 | 0 | 0 | 0 | 0
190 |  | 14 | Imbentin-C/91/025 | C9-C11 alcohol with 2.5 mol EO | 99.8 | 10 | 270.1 | 8.1 | 2.5 | 0.93 | 10 | 4.9 | 0.5 | NaCl | 35.93599 | 0 | 0 | 0 | 0 | 0 | 0 | 0
191 |  | 15 | Imbentin-C/91/060 | Oxoalcohol C9-11 with 6 mol EO | 99.5 | 10 | 424.3 | 12.5 | 6 | 0.98 | 54 | 4.9 | 0.5 | NaCl | 41.30258 | 0 | 0 | 0 | 0 | 0 | 0 | 0
192 |  | 16 | Imbentin-T/400 | Fatty alcohol ethoxylates, synthetic, branched C chain | 99 | 13 | 1962 | 18 | 40 | 1.03 | 100 | 4.9 | 0.5 | NaCl | 28.81675 | 0 | 0 | 0 | 0 | 0 | 0 | 0
193 |  | 17 | Imbentin-T/65 | Branched oxoalcohol C13 with 9.5 mol EO | 99.5 | 13 | 640.5 | 13.6 | 10 | 0.99 | 63 | 4.9 | 0.5 | NaCl | 19.38805 | 0 | 0 | 0 | 0 | 0 | 0 | 0
194 | Millipore Sigma | 18 | 31R1 | EO/PO block copolymer | 99.5 | 0 | 3300 | 4.5 | 8 | 1.02 | 25 | 4.9 | 0.5 | NaCl | 31.88465 | 0 | 0 | 0 | 0 | 0 | 0 | 0
195 |  | 19 | L-31 | EO/PO block copolymer | 99.5 | 0 | 1100 | 4 | 8 | 1.02 | 25 | 4.9 | 0.5 | NaCl | 12.23178 | 0 | 0 | 0 | 0 | 0 | 0 | 1
196 |  | 20 | L-35 | EO/PO block copolymer | 99.5 | 0 | 1900 | 21.5 | 20 | 1.06 | 73 | 4.9 | 0.5 | NaCl | 11.90935 | 0 | 0 | 0 | 0 | 0 | 0 | 0
197 |  | 21 | F-68 | EO/PO block copolymer | 99.5 | 0 | 8400 | 24 | 164 | 1.06 | 100 | 4.9 | 0.5 | NaCl | 21.68728 | 0 | 0 | 0 | 0 | 0 | 0 | 0
198 |  | 22 | F-108 | EO/PO block copolymer | 99.5 | 0 | 14600 | 24 | 272 | 1.007 | 100 | 4.9 | 0.5 | NaCl | 28.77084 | 0 | 0 | 0 | 0 | 0 | 1 | 0
199 |  | 23 | F-127 | EO/PO block copolymer | 99.5 | 0 | 12600 | 21.5 | 190 | 1.007 | 100 | 4.9 | 0.5 | NaCl | 40.26895 | 0 | 0 | 0 | 0 | 0 | 1 | 0
200 |  | 24 | Ethylene Glycol |  | 50 | 0 | 62 | 8.3 | 1 | 1.11 | 90 | 4.9 | 0.5 | NaCl | 9.920234 | 0 | 0 | 0 | 0 | 0 | 0 | 1
201 |  | 25 | Triton X-100 | t-Octylphenoxypolyethoxyethanol | 64 | 8 | 625 | 13.5 | 9.5 | 1.07 | 65 | 4.9 | 0.5 | NaCl | 14.2342 | 0 | 0 | 0 | 0 | 0 | 0 | 0
202 |  | 26 | Tween 20 | Polyethylene glycol sorbitan monolaurate | 70 | 12 | 1228 | 16.7 | 20 | 1.1 | 73 | 4.9 | 0.5 | NaCl | 66.15527 | 0 | 0 | 0 | 0 | 0 | 0 | 1
203 |  | 27 | Tween 80 | Polyoxyethylene (20) sorbitan monooleate | 50 | 18 | 1310 | 15 | 20 | 1.075 | 100 | 4.9 | 0.5 | NaCl | 66.73309 | 0 | 0 | 0 | 0 | 0 | 0 | 1
204 |  | 28 | Span 20 | Sorbitan laurate, Sorbitan monolaurate | 99 | 9 | 346 | 8.6 | 0 | 1.058 | 0 | 4.9 | 0.5 | NaCl | 46.30073 | 1 | 0 | 0 | 0 | 0 | 0 | 1
205 |  | 29 | Span 80 | Sorbitan monooleate | 100 | 17 | 428 | 4.3 | 0 | 0.986 | 0 | 4.9 | 0.5 | NaCl | 46.06012 | 1 | 0 | 0 | 0 | 0 | 0 | 1
206 | EMCO (Sourced from BASF) | 30 | Glucopon 50 G | C12C14-Alkyl polyglucoside on inorganic and organic carrier | 100 | 13 | 1520 | 17.4 | 0 | 1.053 | 0 | 4.9 | 0.5 | NaCl | 91.2861 | 1 | 0 | 1 | 0 | 1 | 1 | 1
207 |  | 31 | Glucopon 215 UP | C8C10-Alkyl polyglucoside | 100 | 9 | 346 | 8.6 | 0 | 1.14 | 0 | 4.9 | 0.5 | NaCl | 33.43166 | 1 | 0 | 1 | 0 | 1 | 0 | 1
208 |  | 32 | Glucopon 225 DK | C8C10-Alkyl polyglucoside | 100 | 9 | 346 | 8.6 | 0 | 1.16 | 0 | 4.9 | 0.5 | NaCl | 59.83323 | 1 | 0 | 1 | 0 | 1 | 0 | 1
209 |  | 33 | Glucopon 425 N | C8C16-Alkyl polyglucoside | 97 | 12 | 3650 | 7 | 0 | 1.12 | 0 | 4.9 | 0.5 | NaCl | 52.22205 | 1 | 0 | 1 | 0 | 1 | 0 | 1
210 | STEPAN | 34 | MAKON L61 | EO/PO block copolymer | 100 | 0 | 2000 | 3 | 2 | 1.01 | 24 | 4.9 | 0.5 | NaCl | 24.8576 | 1 | 0 | 0 | 0 | 0 | 0 | 0
211 |  | 35 | MAKON L62 | EO/PO block copolymer | 100 | 0 | 2500 | 7 | 2 | 1.04 | 32 | 4.9 | 0.5 | NaCl | 12.70996 | 1 | 0 | 0 | 0 | 0 | 0 | 0
212 |  | 36 | MAKON L101 | EO/PO block copolymer | 100 | 0 | 3800 | 1 | 2 | 1.02 | 15 | 4.9 | 0.5 | NaCl | 44.41031 | 1 | 0 | 0 | 0 | 0 | 0 | 0
213 |  | 37 | MAKON TD-3 | TRIDECYL ALCOHOL ETHOXYLATE, POE-3 | 100 | 13 | 333 | 8 | 3 | 0.93 | 25 | 4.9 | 0.5 | NaCl | 22.56863 | 0 | 0 | 0 | 1 | 0 | 0 | 0
214 |  | 38 | MAKON TD-30 | TRIDECYL ALCOHOL ETHOXYLATE, POE-30 | 95 | 13 | 1496 | 17.4 | 30 | 0.88 | 100 | 4.9 | 0.5 | NaCl | 31.61222 | 0 | 0 | 0 | 1 | 0 | 0 | 0
215 |  | 39 | MAKON NF-5 | Isopropanolamide-base block copolymer | 100 | 0 | 1000 | 5 | 0 | 1.02 | -1 | 4.9 | 0.5 | NaCl | 27.99289 | 1 | 0 | 0 | 1 | 0 | 0 | 0
216 |  | 40 | MAKON NF-12 | C10-12 Alcohol Alkoxylate | 100 | 11 | 1000 | 6 | 2 | 0.99 | 15 | 4.9 | 0.5 | NaCl | 31.56865 | 1 | 0 | 1 | 0 | 0 | 0 | 0
217 |  | 41 | MAKON UD-5 | C11 BRANCHED ALCOHOL ETHOXYLATE | 100 | 11 | 394 | 10.9 | 5 | 0.98 | 10 | 4.9 | 0.5 | NaCl | -12.27384 | 0 | 0 | 0 | 1 | 0 | 0 | 0
218 |  | 42 | MAKON TSP-60 | polyarylphenol ethoxylates | 95 | 0 | 2877 | 18 | 60 | 1.09 | 100 | 4.9 | 0.5 | NaCl | 24.05764 | 0 | 0 | 0 | 1 | 0 | 0 | 0
219 |  | 43 | MAKON P104 | EO/PO block copolymer | 99 | 0 | 5900 | 13 | 2 | 1.09 | 82 | 4.9 | 0.5 | NaCl | 48.70059 | 1 | 0 | 0 | 0 | 0 | 0 | 0
220 |  | 44 | TOXIMUL 8321 | polyalkylene oxide block copolymer | 100 | 0 | 3650 | 7 | 0 | 1.03 | 28 | 4.9 | 0.5 | NaCl | 71.53962 | 1 | 0 | 0 | 1 | 0 | 0 | 0
221 |  | 45 | TOXIMUL 8350 | Butyl-base block copolymer | 100 | 0 | 6200 | 14 | 0 | 1.05 | 71 | 4.9 | 0.5 | NaCl | 32.74656 | 1 | 0 | 0 | 0 | 0 | 0 | 0
222 |  | 46 | BIO-SOFT N1-9 | LINEAR ALCOHOL (C11) ETHOXYLATE, POE-9 | 100 | 11 | 569 | 13.9 | 9 | 0.95 | 78 | 4.9 | 0.5 | NaCl | 38.09005 | 0 | 0 | 0 | 0 | 0 | 0 | 0
223 |  | 47 | BIO-SOFT N91-6 | LINEAR ALCOHOL (C9-11) ETHOXYLATE, POE-6 | 100 | 10 | 425 | 12.4 | 6 | 0.99 | 53 | 4.9 | 0.5 | NaCl | 30.26968 | 0 | 0 | 0 | 0 | 0 | 0 | 0
224 |  | 48 | BIO-SOFT TA-2 | TALLOW AMINE ETHOXYLATE, POE-2 | 100 | 18 | 345.3 | 5 | 2 | 0.89 | 0 | 4.9 | 0.5 | NaCl | 23.57362 | 0 | 0 | 1 | 1 | 0 | 0 | 0
225 |  | 49 | STEP-FLOW 26F | Polyalkylene oxide block copolymer | 100 | 0 | 7900 | 13 | 2 | 1.05 | 82 | 4.9 | 0.5 | NaCl | 34.52071 | 1 | 0 | 0 | 0 | 0 | 0 | 0
226 | Millipore Sigma | 50 | TERGITOL™ 15-S-30 | Alcohols, C12-14 secondary, ethoxylated, Secondary alcohol ethoxylate 31EO | 99.5 | 13 | 1520 | 17.4 | 0 | 1.053 | 100 | 4.9 | 0.5 | NaCl | 29.57057 | 1 | 0 | 0 | 0 | 0 | 0 | 0
227 |  | 51 | ECOSURF™ EH-6 | 2-Ethyl hexanol EO-PO nonionic surfactant | 99.5 | 8 | 424.3 | 12.5 | 6 | 1.007 | 43 | 4.9 | 0.5 | NaCl | 10.58621 | 1 | 0 | 1 | 1 | 0 | 0 | 0
228 |  | 52 | IGEPAL® CA-720 | Polyoxyethylene (12) octylphenyl ether, branched | 99 | 14 | 735 | 14 | 0 | 1.104 | 58 | 4.9 | 0.5 | NaCl | 31.85804 | 1 | 0 | 0 | 0 | 0 | 0 | 0
229 |  | 53 | Triton™ X-305 solution | Polyethylene glycol mono(4-tert-octylphenyl) ether | 70 | 8 | 1526 | 17.3 | 30 | 1.092 | 100 | 4.9 | 0.5 | NaCl | 50.11159 | 0 | 0 | 0 | 0 | 0 | 0 | 0
230 |  | 54 | Pluronic® 10R5 | EO/PO block copolymer | 99.5 | 0 | 2000 | 15 | 0 | 1.058 | 69 | 4.9 | 0.5 | NaCl | 35.53501 | 1 | 0 | 0 | 0 | 0 | 0 | 0
231 |  | 55 | Pluronic® P-123 | EO/PO block copolymer | 99.5 | 0 | 5800 | 8 | 2 | 1.018 | 90 | 4.9 | 0.5 | NaCl | 27.15218 | 1 | 0 | 0 | 0 | 0 | 0 | 0
232 | Sea Land chemicals (Sourced from Evonik, KAO and Ingevity) | 56 | Tomamine Amphoteric 16 | High foaming hydrotroping surfactant | 35 | 16 | 395.2 | 6.9 | 0 | 1.104 | 0 | 4.9 | 0.5 | NaCl | 17.40713 | 1 | 0 | 1 | 1 | 1 | 1 | 1
233 |  | 57 | Adogen® 464 | Methyltrialkyl(C8-C10)ammonium chloride | 85 | 9 | 1338.7 | 5 | 2 | 0.87 | 0 | 4.9 | 0.5 | NaCl | 15.87783 | 1 | 0 | 0 | 0 | 1 | 0 | 1
234 |  | 58 | KAO FINDET MB-212 | Alkoxylated cetyl stearyl alcohol | 99.5 | 17 | 1000 | 5 | 2 | 1.02 | 40 | 4.9 | 0.5 | NaCl | 23.77451 | 1 | 0 | 1 | 0 | 0 | 1 | 0
235 |  | 59 | Altapur™ Hydro P-240 | C21 dicarboxylic acid derived from natural fatty acids | 40 | 21 | 3650 | 7 | 0 | 1.06 | 90 | 4.9 | 0.5 | NaCl | 87.49594 | 1 | 0 | 1 | 0 | 1 | 0 | 0
236 | Kolb | 1 | Greenbentin-LM/010 | Natural C12-C14 alcohol with 1 mol EO | 99.9 | 13 | 244 | 3.7 | 1 | 0.86 | 24 | 12.5 | 0.1 | CPS | 64.98152 | 0 | 0 | 0 | 0 | 0 | 0 | 1
237 | Kolb | 2 | Greenbentin-LM/070 (MB) | Natural alcohol C12-14 with 7 mol EO | 99.5 | 13 | 508.4 | 12.3 | 7 | 0.97 | 54.5 | 12.5 | 0.1 | CPS | 63.30128 | 0 | 0 | 0 | 0 | 0 | 0 | 0
238 | Kolb | 3 | Hedipin-CFA/100(1) | Cocos fatty acid with 10 mol EO | 99.5 | 12 | 650.5 | 13.5 | 10 | 1.04 | 63 | 12.5 | 0.1 | CPS | 76.95513 | 0 | 0 | 0 | 0 | 0 | 0 | 1
239 |  | 4 | Hedipin-PO/045 VL | Fatty acid ethoxylates, natural, linear C chain | 99.5 | 18 | 500.2 | 8.5 | 5 | 0.97 | 25 | 12.5 | 0.1 | CPS | 57.05128 | 0 | 0 | 0 | 0 | 0 | 0 | 1
240 |  | 5 | Hedipin-PS/400 G (MB) | Fatty acid ethoxylates, natural, linear C chain | 99 | 18 | 2047 | 17.3 | 40 | 1.06 | 100 | 12.5 | 0.1 | CPS | 56.65128 | 0 | 0 | 0 | 0 | 0 | 0 | 1
241 |  | 6 | Hedipin-R/2000 G | Castor oil with 200 mol EO | 99 | 55 | 9740 | 18 | 200 | 1.07 | 100 | 12.5 | 0.1 | CPS | 65.14957 | 0 | 0 | 0 | 0 | 0 | 0 | 1
242 |  | 7 | Hedipin-R/400 H | Castor Oil with approx. 40 Mol EO | 99.5 | 55 | 2692 | 13 | 40 | 1.03 | 100 | 12.5 | 0.1 | CPS | 31.41026 | 0 | 0 | 0 | 0 | 0 | 0 | 1
243 |  | 8 | Hedipin-RH/400 | Hydrogenated Castor oil ethoxylates, natural | 97 | 55 | 2692 | 14 | 40 | 1.04 | 100 | 12.5 | 0.1 | CPS | 51.45833 | 0 | 0 | 0 | 0 | 0 | 0 | 1
244 |  | 9 | Imbentin-AG/124S/110 90% (MB) | Natural alcohol C12-14 with 11 mol EO | 90 | 13 | 684.6 | 14 | 11 | 1 | 93 | 12.5 | 0.1 | CPS | 91.13082 | 0 | 0 | 0 | 0 | 0 | 0 | 0
245 |  | 10 | Imbentin-AG/168S/110 | Natural alcohol C16-18 with 11 Mol EO | 99.5 | 17 | 744.6 | 13 | 11 | 0.97 | 77.5 | 12.5 | 0.1 | CPS | 22.39468 | 0 | 0 | 0 | 0 | 0 | 0 | 0
246 |  | 11 | Imbentin-AG/168S/250 | Natural alcohol C16-18 with 25 mol EO | 99.5 | 17 | 1361.2 | 16.1 | 25 | 1.03 | 100 | 12.5 | 0.1 | CPS | 24.16851 | 0 | 0 | 0 | 0 | 0 | 0 | 0
247 |  | 12 | Imbentin-AG/168S/500-AA | Natural alcohol C16-18 with 50 mol EO | 99.5 | 17 | 2462.5 | 17.9 | 50 | 1.06 | 100 | 12.5 | 0.1 | CPS | 63.0235 | 0 | 0 | 0 | 0 | 0 | 0 | 0
248 |  | 13 | Imbentin-AG/168S/800 (1) (MB) | Natural alcohol C16-18 with 80 mol EO | 99 | 17 | 3784 | 20 | 80 | 1.1 | 100 | 12.5 | 0.1 | CPS | 94.03846 | 0 | 0 | 0 | 0 | 0 | 0 | 0
249 |  | 14 | Imbentin-C/91/025 | C9-C11 alcohol with 2.5 mol EO | 99.8 | 10 | 270.1 | 8.1 | 2.5 | 0.93 | 10 | 12.5 | 0.1 | CPS | 76.84295 | 0 | 0 | 0 | 0 | 0 | 0 | 0
250 |  | 15 | Imbentin-C/91/060 | Oxoalcohol C9-11 with 6 mol EO | 99.5 | 10 | 424.3 | 12.5 | 6 | 0.98 | 54 | 12.5 | 0.1 | CPS | -25.49889 | 0 | 0 | 0 | 0 | 0 | 0 | 0
251 |  | 16 | Imbentin-T/400 | Fatty alcohol ethoxylates, synthetic, branched C chain | 99 | 13 | 1962 | 18 | 40 | 1.03 | 100 | 12.5 | 0.1 | CPS | 62.61641 | 0 | 0 | 0 | 0 | 0 | 0 | 0
252 |  | 17 | Imbentin-T/65 | Branched oxoalcohol C13 with 9.5 mol EO | 99.5 | 13 | 640.5 | 13.6 | 10 | 0.99 | 63 | 12.5 | 0.1 | CPS | 43.23725 | 0 | 0 | 0 | 0 | 0 | 0 | 0
253 | Millipore Sigma | 18 | 31R1 | EO/PO block copolymer | 99.5 | 0 | 3300 | 4.5 | 8 | 1.02 | 25 | 12.5 | 0.1 | CPS | 88.47007 | 0 | 0 | 0 | 0 | 0 | 0 | 0
254 |  | 19 | L-31 | EO/PO block copolymer | 99.5 | 0 | 1100 | 4 | 8 | 1.02 | 25 | 12.5 | 0.1 | CPS | 45.23725 | 0 | 0 | 0 | 0 | 0 | 0 | 1
255 |  | 20 | L-35 | EO/PO block copolymer | 99.5 | 0 | 1900 | 21.5 | 20 | 1.06 | 73 | 12.5 | 0.1 | CPS | 32.59424 | 0 | 0 | 0 | 0 | 0 | 0 | 0
256 |  | 21 | F-68 | EO/PO block copolymer | 99.5 | 0 | 8400 | 24 | 164 | 1.06 | 100 | 12.5 | 0.1 | CPS | -16.66667 | 0 | 0 | 0 | 0 | 0 | 0 | 0
257 |  | 22 | F-108 | EO/PO block copolymer | 99.5 | 0 | 14600 | 24 | 272 | 1.007 | 100 | 12.5 | 0.1 | CPS | -51.66297 | 0 | 0 | 0 | 0 | 0 | 1 | 0
258 |  | 23 | F-127 | EO/PO block copolymer | 99.5 | 0 | 12600 | 21.5 | 190 | 1.007 | 100 | 12.5 | 0.1 | CPS | 54.75427 | 0 | 0 | 0 | 0 | 0 | 1 | 0
259 |  | 24 | Ethylene Glycol |  | 50 | 0 | 62 | 8.3 | 1 | 1.11 | 90 | 12.5 | 0.1 | CPS | 27.38 | 0 | 0 | 0 | 0 | 0 | 0 | 1
260 |  | 25 | Triton X-100 | t-Octylphenoxypolyethoxyethanol | 64 | 8 | 625 | 13.5 | 9.5 | 1.07 | 65 | 12.5 | 0.1 | CPS | 66.84405 | 0 | 0 | 0 | 0 | 0 | 0 | 0
261 |  | 26 | Tween 20 | Polyethylene glycol sorbitan monolaurate | 70 | 12 | 1228 | 16.7 | 20 | 1.1 | 73 | 12.5 | 0.1 | CPS | 95.38803 | 0 | 0 | 0 | 0 | 0 | 0 | 1
262 |  | 27 | Tween 80 | Polyoxyethylene (20) sorbitan monooleate | 50 | 18 | 1310 | 15 | 20 | 1.075 | 100 | 12.5 | 0.1 | CPS | 72.62821 | 0 | 0 | 0 | 0 | 0 | 0 | 1
263 |  | 28 | Span 20 | Sorbitan laurate, Sorbitan monolaurate | 99 | 9 | 346 | 8.6 | 0 | 1.058 | 0 | 12.5 | 0.1 | CPS | 22.4359 | 1 | 0 | 0 | 0 | 0 | 0 | 1
264 |  | 29 | Span 80 | Sorbitan monooleate | 100 | 17 | 428 | 4.3 | 0 | 0.986 | 0 | 12.5 | 0.1 | CPS | 29.48718 | 1 | 0 | 0 | 0 | 0 | 0 | 1
265 | EMCO (Sourced from BASF) | 30 | Glucopon 50 G | C12C14-Alkyl polyglucoside on inorganic and organic carrier | 100 | 13 | 1520 | 17.4 | 0 | 1.053 | 0 | 12.5 | 0.1 | CPS | 35.33 | 1 | 0 | 1 | 0 | 1 | 1 | 1
266 |  | 31 | Glucopon 215 UP | C8C10-Alkyl polyglucoside | 100 | 9 | 346 | 8.6 | 0 | 1.14 | 0 | 12.5 | 0.1 | CPS | 39.13 | 1 | 0 | 1 | 0 | 1 | 0 | 1
267 |  | 32 | Glucopon 225 DK | C8C10-Alkyl polyglucoside | 100 | 9 | 346 | 8.6 | 0 | 1.16 | 0 | 12.5 | 0.1 | CPS | 41.7 | 1 | 0 | 1 | 0 | 1 | 0 | 1
268 |  | 33 | Glucopon 425 N | C8C16-Alkyl polyglucoside | 97 | 12 | 3650 | 7 | 0 | 1.12 | 0 | 12.5 | 0.1 | CPS | 57.02 | 1 | 0 | 1 | 0 | 1 | 0 | 1
269 | STEPAN | 34 | MAKON L61 | EO/PO block copolymer | 100 | 0 | 2000 | 3 | 2 | 1.01 | 24 | 12.5 | 0.1 | CPS | 91.48559 | 1 | 0 | 0 | 0 | 0 | 0 | 0
270 |  | 35 | MAKON L62 | EO/PO block copolymer | 100 | 0 | 2500 | 7 | 2 | 1.04 | 32 | 12.5 | 0.1 | CPS | 57.91667 | 1 | 0 | 0 | 0 | 0 | 0 | 0
271 |  | 36 | MAKON L101 | EO/PO block copolymer | 100 | 0 | 3800 | 1 | 2 | 1.02 | 15 | 12.5 | 0.1 | CPS | 79.67949 | 1 | 0 | 0 | 0 | 0 | 0 | 0
272 |  | 37 | MAKON TD-3 | TRIDECYL ALCOHOL ETHOXYLATE, POE-3 | 100 | 13 | 333 | 8 | 3 | 0.93 | 25 | 12.5 | 0.1 | CPS | 19.73392 | 0 | 0 | 0 | 1 | 0 | 0 | 0
273 |  | 38 | MAKON TD-30 | TRIDECYL ALCOHOL ETHOXYLATE, POE-30 | 95 | 13 | 1496 | 17.4 | 30 | 0.88 | 100 | 12.5 | 0.1 | CPS | 90.72115 | 0 | 0 | 0 | 1 | 0 | 0 | 0
274 |  | 39 | MAKON NF-5 | Isopropanolamide-base block copolymer | 100 | 0 | 1000 | 5 | 0 | 1.02 | -1 | 12.5 | 0.1 | CPS | 77.40385 | 1 | 0 | 0 | 1 | 0 | 0 | 0
275 |  | 40 | MAKON NF-12 | C10-12 Alcohol Alkoxylate | 100 | 11 | 1000 | 6 | 2 | 0.99 | 15 | 12.5 | 0.1 | CPS | 93.26923 | 1 | 0 | 1 | 0 | 0 | 0 | 0
276 |  | 41 | MAKON UD-5 | C11 BRANCHED ALCOHOL ETHOXYLATE | 100 | 11 | 394 | 10.9 | 5 | 0.98 | 10 | 12.5 | 0.1 | CPS | -107.0953 | 0 | 0 | 0 | 1 | 0 | 0 | 0
277 |  | 42 | MAKON TSP-60 | polyarylphenol ethoxylates | 95 | 0 | 2877 | 18 | 60 | 1.09 | 100 | 12.5 | 0.1 | CPS | 58.97436 | 0 | 0 | 0 | 1 | 0 | 0 | 0
278 |  | 43 | MAKON P104 | EO/PO block copolymer | 99 | 0 | 5900 | 13 | 2 | 1.09 | 82 | 12.5 | 0.1 | CPS | 84.27199 | 1 | 0 | 0 | 0 | 0 | 0 | 0
279 |  | 44 | TOXIMUL 8321 | polyalkylene oxide block copolymer | 100 | 0 | 3650 | 7 | 0 | 1.03 | 28 | 12.5 | 0.1 | CPS | 83.85809 | 1 | 0 | 0 | 1 | 0 | 0 | 0
280 |  | 45 | TOXIMUL 8350 | Butyl-base block copolymer | 100 | 0 | 6200 | 14 | 0 | 1.05 | 71 | 12.5 | 0.1 | CPS | 45.36325 | 1 | 0 | 0 | 0 | 0 | 0 | 0
281 |  | 46 | BIO-SOFT N1-9 | LINEAR ALCOHOL (C11) ETHOXYLATE, POE-9 | 100 | 11 | 569 | 13.9 | 9 | 0.95 | 78 | 12.5 | 0.1 | CPS | 48.1153 | 0 | 0 | 0 | 0 | 0 | 0 | 0
282 |  | 47 | BIO-SOFT N91-6 | LINEAR ALCOHOL (C9-11) ETHOXYLATE, POE-6 | 100 | 10 | 425 | 12.4 | 6 | 0.99 | 53 | 12.5 | 0.1 | CPS | 12.19512 | 0 | 0 | 0 | 0 | 0 | 0 | 0
283 |  | 48 | BIO-SOFT TA-2 | TALLOW AMINE ETHOXYLATE, POE-2 | 100 | 18 | 345.3 | 5 | 2 | 0.89 | 0 | 12.5 | 0.1 | CPS | 72.68293 | 0 | 0 | 1 | 1 | 0 | 0 | 0
284 |  | 49 | STEP-FLOW 26F | Polyalkylene oxide block copolymer | 100 | 0 | 7900 | 13 | 2 | 1.05 | 82 | 12.5 | 0.1 | CPS | 94.03846 | 1 | 0 | 0 | 0 | 0 | 0 | 0
285 | Millipore Sigma | 50 | TERGITOL™ 15-S-30 | Alcohols, C12-14 secondary, ethoxylated, Secondary alcohol ethoxylate 31EO | 99.5 | 13 | 1520 | 17.4 | 0 | 1.053 | 100 | 12.5 | 0.1 | CPS | 8.292683 | 1 | 0 | 0 | 0 | 0 | 0 | 0
286 |  | 51 | ECOSURF™ EH-6 | 2-Ethyl hexanol EO-PO nonionic surfactant | 99.5 | 8 | 424.3 | 12.5 | 6 | 1.007 | 43 | 12.5 | 0.1 | CPS | 83.07692 | 1 | 0 | 1 | 1 | 0 | 0 | 0
287 |  | 52 | IGEPAL® CA-720 | Polyoxyethylene (12) octylphenyl ether, branched | 99 | 14 | 735 | 14 | 0 | 1.104 | 58 | 12.5 | 0.1 | CPS | 88.91026 | 1 | 0 | 0 | 0 | 0 | 0 | 0
288 |  | 53 | Triton™ X-305 solution | Polyethylene glycol mono(4-tert-octylphenyl) ether | 70 | 8 | 1526 | 17.3 | 30 | 1.092 | 100 | 12.5 | 0.1 | CPS | 53.62179 | 0 | 0 | 0 | 0 | 0 | 0 | 0
289 |  | 54 | Pluronic® 10R5 | EO/PO block copolymer | 99.5 | 0 | 2000 | 15 | 0 | 1.058 | 69 | 12.5 | 0.1 | CPS | 55.94235 | 1 | 0 | 0 | 0 | 0 | 0 | 0
290 |  | 55 | Pluronic® P-123 | EO/PO block copolymer | 99.5 | 0 | 5800 | 8 | 2 | 1.018 | 90 | 12.5 | 0.1 | CPS | 88.48485 | 1 | 0 | 0 | 0 | 0 | 0 | 0
291 | Sea Land chemicals (Sourced from Evonik, KAO and Ingevity) | 56 | Tomamine Amphoteric 16 | High foaming hydrotroping surfactant | 35 | 16 | 395.2 | 6.9 | 0 | 1.104 | 0 | 12.5 | 0.1 | CPS | 69.12047 | 1 | 0 | 1 | 1 | 1 | 1 | 1
292 |  | 57 | Adogen® 464 | Methyltrialkyl(C8-C10)ammonium chloride | 85 | 9 | 1338.7 | 5 | 2 | 0.87 | 0 | 12.5 | 0.1 | CPS | 74.28419 | 1 | 0 | 0 | 0 | 1 | 0 | 1
293 |  | 58 | KAO FINDET MB-212 | Alkoxylated cetyl stearyl alcohol | 99.5 | 17 | 1000 | 5 | 2 | 1.02 | 40 | 12.5 | 0.1 | CPS | 77.36881 | 1 | 0 | 1 | 0 | 0 | 1 | 0
294 |  | 59 | Altapur™ Hydro P-240 | C21 dicarboxylic acid derived from natural fatty acids | 40 | 21 | 3650 | 7 | 0 | 1.06 | 90 | 12.5 | 0.1 | CPS | 40.9188 | 1 | 0 | 1 | 0 | 1 | 0 | 0